## Final_data
Target |  |  | Chemical Composition | [9 empty] | Heat treatment |  |  |  | Process |  |  | Microstructural | Mechanical Properties |  |  |  | Thermophysical Properties | [13 empty] | Periodic and electronics properties | [10 empty] | References
UTS | YS | El | Si | Fe | Cu | Mg | Zn | Ti | Zr | Sc | Mn | Al | SHT_Temperature | SHT_Time | Aging_temperature | Aging_Time | Process | Min. Cooling rate (oC/s) | Max. Cooling rate (oC/s) | Grain_size | Young modulus (GPa) | Shear modulus (GPa) | Bulk modulus (GPa) | poisson ratio | Atomic_radius | Atomic_number | Atomic_mass | Melting_temperature | Heat_of_fusion | Boiling_temperature | Heat_of_vaporization | Density | Mendeleev number | atomic volume | space group | Lattice a (pm) | Lattice c (pm) | Covalent radius | Valence_electrons | Period | Group | Electron_affinity | Electronegativity Allred | Electronegativity Pauling | work function | First ionization energy | d_valence electrons | P_valence electrons | S_valence electrons
414 | 255 | 17 | 0.1 | 0.05 | 4.6 | 0.35 | 0 | 0 | 0 | 0 | 0.35 | 94.55 | 525 | 16 | 0 | 0 | Sand casting | 0.1 | 1 | 200 | 73.168 | 27.19595 | 79.0605 | 0.349065 | 119.499 | 13.7815 | 28.77 | 682.759 | 10.8484 | 2514.9255 | 292.582 | 3.003475 | 69.2025 | 16.398805 | 224.8675 | 174.608 | 174.6099 | 121.6345 | 2.955 | 3.05 | 12.847 | 46.22595 | 1.48285 | 1.62248 | 4.210615 | 586.4791 | 0.4805 | 0.9475 | 1.954 | ASM BOOK (Aluminum Properties and Physical Metallurgy)
448 | 379 | 8 | 0.1 | 0.05 | 4.6 | 0.35 | 0 | 0 | 0 | 0 | 0.35 | 94.55 | 525 | 16 | 155 | 20 | Sand casting | 0.1 | 1 | 200 | 73.168 | 27.19595 | 79.0605 | 0.349065 | 119.499 | 13.7815 | 28.77 | 682.759 | 10.8484 | 2514.9255 | 292.582 | 3.003475 | 69.2025 | 16.398805 | 224.8675 | 174.608 | 174.6099 | 121.6345 | 2.955 | 3.05 | 12.847 | 46.22595 | 1.48285 | 1.62248 | 4.210615 | 586.4791 | 0.4805 | 0.9475 | 1.954 | ASM BOOK (Aluminum Properties and Physical Metallurgy)
467 | 414 | 5.5 | 0.1 | 0.05 | 4.6 | 0.35 | 0 | 0 | 0 | 0 | 0.35 | 94.55 | 525 | 16 | 200 | 5 | Sand casting | 0.1 | 1 | 200 | 73.168 | 27.19595 | 79.0605 | 0.349065 | 119.499 | 13.7815 | 28.77 | 682.759 | 10.8484 | 2514.9255 | 292.582 | 3.003475 | 69.2025 | 16.398805 | 224.8675 | 174.608 | 174.6099 | 121.6345 | 2.955 | 3.05 | 12.847 | 46.22595 | 1.48285 | 1.62248 | 4.210615 | 586.4791 | 0.4805 | 0.9475 | 1.954 | ASM BOOK (Aluminum Properties and Physical Metallurgy)
354 | 250 | 7 | 0.1 | 0.15 | 4.6 | 0.25 | 0 | 0 | 0 | 0 | 0 | 94.9 | 525 | 16 | 155 | 20 | Sand casting | 0.1 | 1 | 200 | 72.886 | 27.0737 | 79.0315 | 0.34917 | 119.3595 | 13.7525 | 28.739 | 681.596 | 10.84475 | 2518.2995 | 293.0565 | 2.99292 | 69.258 | 16.40254 | 224.9305 | 174.2868 | 174.2868 | 121.5625 | 2.9525 | 3.0475 | 12.874 | 46.39215 | 1.482805 | 1.62321 | 4.21122 | 586.0107 | 0.469 | 0.951 | 1.954 | ASM BOOK (Aluminum Properties and Physical Metallurgy)
145 | 97 | 2.5 | 3 | 0.12 | 4 | 0.1 | 0.5 | 0 | 0 | 0 | 0 | 92.28 | 0 | 0 | 0 | 0 | Sand casting | 0.1 | 1 | 200 | 72.0442 | 27.0292 | 79.3318 | 0.345068 | 119.0626 | 13.7684 | 28.7318 | 699.4636 | 11.95597 | 2523.0714 | 294.2898 | 2.966734 | 69.6662 | 16.514274 | 224.8788 | 173.2363 | 173.2392 | 121.1782 | 2.984 | 3.0462 | 12.928 | 48.42724 | 1.490214 | 1.630464 | 4.224626 | 592.41658 | 0.4572 | 0.9828 | 1.96 | ASM BOOK (Aluminum Properties and Physical Metallurgy)
165 | 103 | 1.5 | 2 | 0.12 | 7 | 0.1 | 1 | 0 | 0 | 0 | 0 | 89.78 | 0 | 0 | 0 | 0 | Sand casting | 0.1 | 1 | 200 | 74.2642 | 27.7722 | 80.9818 | 0.345568 | 120.0626 | 14.3234 | 30.0218 | 703.4736 | 11.61522 | 2512.4914 | 292.9698 | 3.180434 | 69.7762 | 16.329074 | 224.7038 | 175.7775 | 175.7832 | 121.6132 | 2.939 | 3.0812 | 12.853 | 49.55624 | 1.496864 | 1.636464 | 4.226626 | 597.01058 | 0.8072 | 0.9378 | 1.93 | ASM BOOK (Aluminum Properties and Physical Metallurgy)
186 | 138 | 1 | 1 | 0.6 | 10 | 0.25 | 0.6 | 0 | 0 | 0 | 0 | 87.55 | 0 | 0 | 315 | 3 | Sand casting | 0.1 | 1 | 200 | 76.7815 | 28.6175 | 83.0905 | 0.34659 | 121.0695 | 14.7815 | 31.1045 | 713.843 | 11.3165 | 2515.9175 | 293.2275 | 3.377535 | 69.6855 | 16.143775 | 224.7805 | 178.6273 | 178.6307 | 122.122 | 2.9015 | 3.112 | 12.7465 | 50.8767 | 1.50226 | 1.64271 | 4.231905 | 599.75715 | 1.096 | 0.8955 | 1.9 | ASM BOOK (Aluminum Properties and Physical Metallurgy)
283 | 276 | 0.5 | 1 | 0.6 | 10 | 0.25 | 0.6 | 0 | 0 | 0 | 0 | 87.55 | 510 | 12 | 155 | 11 | Sand casting | 0.1 | 1 | 200 | 76.7815 | 28.6175 | 83.0905 | 0.34659 | 121.0695 | 14.7815 | 31.1045 | 713.843 | 11.3165 | 2515.9175 | 293.2275 | 3.377535 | 69.6855 | 16.143775 | 224.7805 | 178.6273 | 178.6307 | 122.122 | 2.9015 | 3.112 | 12.7465 | 50.8767 | 1.50226 | 1.64271 | 4.231905 | 599.75715 | 1.096 | 0.8955 | 1.9 | ASM BOOK (Aluminum Properties and Physical Metallurgy)
421 | 331 | 4 | 1 | 0.6 | 10 | 0.25 | 0.6 | 0 | 0 | 0 | 0 | 87.55 | 510 | 12 | 170 | 5 | Sand casting | 0.1 | 1 | 200 | 76.7815 | 28.6175 | 83.0905 | 0.34659 | 121.0695 | 14.7815 | 31.1045 | 713.843 | 11.3165 | 2515.9175 | 293.2275 | 3.377535 | 69.6855 | 16.143775 | 224.7805 | 178.6273 | 178.6307 | 122.122 | 2.9015 | 3.112 | 12.7465 | 50.8767 | 1.50226 | 1.64271 | 4.231905 | 599.75715 | 1.096 | 0.8955 | 1.9 | ASM BOOK (Aluminum Properties and Physical Metallurgy)
380 | 276 | 10 | 0.06 | 0.1 | 5 | 0 | 0 | 0 | 0.2 | 0 | 0.35 | 94.29 | 515 | 12 | 200 | 4 | Sand casting | 0.1 | 1 | 200 | 73.5692 | 27.35737 | 79.5044 | 0.349237 | 119.7103 | 13.9086 | 29.0706 | 687.0214 | 10.87103 | 2523.8976 | 293.7621 | 3.042243 | 69.1253 | 16.365141 | 224.9152 | 175.0681 | 175.071 | 121.726 | 2.9561 | 3.0585 | 12.8566 | 46.62256 | 1.484287 | 1.624124 | 4.212905 | 586.76256 | 0.5275 | 0.9441 | 1.95 | ASM BOOK (Aluminum Properties and Physical Metallurgy)
235 | 200 | 1 | 0.15 | 0.15 | 8 | 6 | 0 | 0 | 0 | 0 | 0.5 | 85.2 | 0 | 0 | 0 | 0 | Sand casting | 0.1 | 1 | 200 | 74.117 | 27.5718 | 79.657 | 0.345165 | 122.0415 | 14.2995 | 29.915 | 698.778 | 10.8401 | 2435.4945 | 283.475 | 3.17365 | 69.306 | 16.61402 | 223.109 | 175.5566 | 175.5594 | 123.1715 | 2.8665 | 3.0865 | 12.144 | 46.29995 | 1.47931 | 1.615665 | 4.178095 | 601.7445 | 0.834 | 0.855 | 1.92 | ASM BOOK (Aluminum Properties and Physical Metallurgy)
214 | 217 | 0.5 | 0.3 | 0.1 | 4 | 1.5 | 0.2 | 0 | 0 | 0 | 0 | 93.9 | 0 | 0 | 0 | 0 | Sand casting | 0.1 | 1 | 200 | 72.173 | 26.8356 | 78.249 | 0.34805 | 119.55 | 13.674 | 28.543 | 679.51 | 10.8763 | 2497.546 | 290.709 | 2.94879 | 69.269 | 16.52361 | 224.483 | 173.4399 | 173.4411 | 121.723 | 2.946 | 3.043 | 12.751 | 45.5135 | 1.47896 | 1.61827 | 4.20078 | 587.9917 | 0.426 | 0.945 | 1.96 | ASM BOOK (Aluminum Properties and Physical Metallurgy)
186 | 124 | 1 | 0.3 | 0.1 | 4 | 1.5 | 0.2 | 0 | 0 | 0 | 0 | 93.9 | 0 | 0 | 345 | 3 | Sand casting | 0.1 | 1 | 200 | 72.173 | 26.8356 | 78.249 | 0.34805 | 119.55 | 13.674 | 28.543 | 679.51 | 10.8763 | 2497.546 | 290.709 | 2.94879 | 69.269 | 16.52361 | 224.483 | 173.4399 | 173.4411 | 121.723 | 2.946 | 3.043 | 12.751 | 45.5135 | 1.47896 | 1.61827 | 4.20078 | 587.9917 | 0.426 | 0.945 | 1.96 | ASM BOOK (Aluminum Properties and Physical Metallurgy)
221 | 207 | 0.5 | 0.3 | 0.1 | 4 | 1.5 | 0.2 | 0 | 0 | 0 | 0 | 93.9 | 0 | 0 | 200 | 8 | Sand casting | 0.1 | 1 | 200 | 72.173 | 26.8356 | 78.249 | 0.34805 | 119.55 | 13.674 | 28.543 | 679.51 | 10.8763 | 2497.546 | 290.709 | 2.94879 | 69.269 | 16.52361 | 224.483 | 173.4399 | 173.4411 | 121.723 | 2.946 | 3.043 | 12.751 | 45.5135 | 1.47896 | 1.61827 | 4.20078 | 587.9917 | 0.426 | 0.945 | 1.96 | ASM BOOK (Aluminum Properties and Physical Metallurgy)
207 | 159 | 2 | 0.3 | 0.1 | 4 | 1.5 | 0.2 | 0 | 0 | 0 | 0 | 93.9 | 515 | 12 | 340 | 4 | Sand casting | 0.1 | 1 | 200 | 72.173 | 26.8356 | 78.249 | 0.34805 | 119.55 | 13.674 | 28.543 | 679.51 | 10.8763 | 2497.546 | 290.709 | 2.94879 | 69.269 | 16.52361 | 224.483 | 173.4399 | 173.4411 | 121.723 | 2.946 | 3.043 | 12.751 | 45.5135 | 1.47896 | 1.61827 | 4.20078 | 587.9917 | 0.426 | 0.945 | 1.96 | ASM BOOK (Aluminum Properties and Physical Metallurgy)
214 | 165 | 2 | 0.1 | 0.05 | 4 | 1.5 | 0.2 | 0 | 0 | 0 | 0 | 94.15 | 515 | 12 | 300 | 4 | Sand casting | 0.1 | 1 | 200 | 72.1485 | 26.8072 | 78.154 | 0.34834 | 119.545 | 13.666 | 28.5265 | 677.563 | 10.79615 | 2496.613 | 290.55 | 2.946945 | 69.2525 | 16.519205 | 224.477 | 173.417 | 173.4181 | 121.7375 | 2.944 | 3.0425 | 12.7515 | 45.34595 | 1.478335 | 1.61758 | 4.199415 | 587.48255 | 0.423 | 0.9435 | 1.96 | ASM BOOK (Aluminum Properties and Physical Metallurgy)
221 | 110 | 8.5 | 1.1 | 0.1 | 4.5 | 0 | 0 | 0 | 0 | 0 | 0 | 94.3 | 515 | 14 | 515 | 12 | Sand casting | 0.1 | 1 | 200 | 72.588 | 27.0482 | 79.238 | 0.34806 | 119.176 | 13.743 | 28.705 | 688.297 | 11.2389 | 2525.468 | 294.095 | 2.9828 | 69.394 | 16.42668 | 225.026 | 173.9207 | 173.9207 | 121.396 | 2.966 | 3.046 | 12.916 | 47.3443 | 1.48574 | 1.62646 | 4.21748 | 587.442 | 0.456 | 0.965 | 1.955 | ASM BOOK (Aluminum Properties and Physical Metallurgy)
250 | 165 | 5 | 1.1 | 0.1 | 4.5 | 0 | 0 | 0 | 0 | 0 | 0 | 94.3 | 515 | 14 | 155 | 6 | Sand casting | 0.1 | 1 | 200 | 72.588 | 27.0482 | 79.238 | 0.34806 | 119.176 | 13.743 | 28.705 | 688.297 | 11.2389 | 2525.468 | 294.095 | 2.9828 | 69.394 | 16.42668 | 225.026 | 173.9207 | 173.9207 | 121.396 | 2.966 | 3.046 | 12.916 | 47.3443 | 1.48574 | 1.62646 | 4.21748 | 587.442 | 0.456 | 0.965 | 1.955 | ASM BOOK (Aluminum Properties and Physical Metallurgy)
283 | 221 | 2 | 1.1 | 0.1 | 4.5 | 0 | 0 | 0 | 0 | 0 | 0 | 94.3 | 515 | 14 | 155 | 20 | Sand casting | 0.1 | 1 | 200 | 72.588 | 27.0482 | 79.238 | 0.34806 | 119.176 | 13.743 | 28.705 | 688.297 | 11.2389 | 2525.468 | 294.095 | 2.9828 | 69.394 | 16.42668 | 225.026 | 173.9207 | 173.9207 | 121.396 | 2.966 | 3.046 | 12.916 | 47.3443 | 1.48574 | 1.62646 | 4.21748 | 587.442 | 0.456 | 0.965 | 1.955 | ASM BOOK (Aluminum Properties and Physical Metallurgy)
186 | 124 | 2 | 6 | 0.1 | 3.5 | 0.1 | 0.1 | 0 | 0 | 0 | 0 | 90.2 | 0 | 0 | 0 | 0 | Sand casting | 0.1 | 1 | 480 | 70.874 | 26.846 | 79.737 | 0.34163 | 118.614 | 13.648 | 28.419 | 720.743 | 13.13625 | 2540.666 | 296.92 | 2.90554 | 69.982 | 16.64722 | 225.062 | 171.801 | 171.8016 | 120.817 | 3.023 | 3.037 | 12.973 | 50.9477 | 1.49612 | 1.63751 | 4.23863 | 596.4972 | 0.366 | 1.022 | 1.965 | ASM BOOK (Aluminum Properties and Physical Metallurgy)
207 | 179 | 1.5 | 6 | 0.1 | 3.5 | 0.1 | 0.1 | 0 | 0 | 0 | 0 | 90.2 | 0 | 0 | 205 | 8 | Sand casting | 0.1 | 1 | 480 | 70.874 | 26.846 | 79.737 | 0.34163 | 118.614 | 13.648 | 28.419 | 720.743 | 13.13625 | 2540.666 | 296.92 | 2.90554 | 69.982 | 16.64722 | 225.062 | 171.801 | 171.8016 | 120.817 | 3.023 | 3.037 | 12.973 | 50.9477 | 1.49612 | 1.63751 | 4.23863 | 596.4972 | 0.366 | 1.022 | 1.965 | ASM BOOK (Aluminum Properties and Physical Metallurgy)
250 | 164 | 2 | 6 | 0.1 | 3.5 | 0.1 | 0.1 | 0 | 0 | 0 | 0 | 90.2 | 505 | 12 | 155 | 4 | Sand casting | 0.1 | 1 | 480 | 70.874 | 26.846 | 79.737 | 0.34163 | 118.614 | 13.648 | 28.419 | 720.743 | 13.13625 | 2540.666 | 296.92 | 2.90554 | 69.982 | 16.64722 | 225.062 | 171.801 | 171.8016 | 120.817 | 3.023 | 3.037 | 12.973 | 50.9477 | 1.49612 | 1.63751 | 4.23863 | 596.4972 | 0.366 | 1.022 | 1.965 | ASM BOOK (Aluminum Properties and Physical Metallurgy)
159 | 83 | 3 | 5 | 0.4 | 1.25 | 0.5 | 0.2 | 0 | 0 | 0 | 0 | 92.65 | 0 | 0 | 0 | 0 | Sand casting | 0.1 | 1 | 260 | 70.115 | 26.498 | 78.209 | 0.342635 | 118.3225 | 13.327 | 27.6895 | 705.9945 | 12.68945 | 2529.5865 | 295.4305 | 2.78446 | 69.668 | 16.73269 | 224.899 | 170.9591 | 170.9603 | 120.7835 | 3.0305 | 3.0185 | 12.948 | 48.0573 | 1.48686 | 1.627585 | 4.227095 | 592.1421 | 0.169 | 1.0265 | 1.9875 | ASM BOOK (Aluminum Properties and Physical Metallurgy)
193 | 159 | 1.5 | 5 | 0.4 | 1.25 | 0.5 | 0.2 | 0 | 0 | 0 | 0 | 92.65 | 0 | 0 | 155 | 8 | Sand casting | 0.1 | 1 | 260 | 70.115 | 26.498 | 78.209 | 0.342635 | 118.3225 | 13.327 | 27.6895 | 705.9945 | 12.68945 | 2529.5865 | 295.4305 | 2.78446 | 69.668 | 16.73269 | 224.899 | 170.9591 | 170.9603 | 120.7835 | 3.0305 | 3.0185 | 12.948 | 48.0573 | 1.48686 | 1.627585 | 4.227095 | 592.1421 | 0.169 | 1.0265 | 1.9875 | ASM BOOK (Aluminum Properties and Physical Metallurgy)
241 | 172 | 3 | 5 | 0.4 | 1.25 | 0.5 | 0.2 | 0 | 0 | 0 | 0 | 92.65 | 525 | 12 | 155 | 11 | Sand casting | 0.1 | 1 | 260 | 70.115 | 26.498 | 78.209 | 0.342635 | 118.3225 | 13.327 | 27.6895 | 705.9945 | 12.68945 | 2529.5865 | 295.4305 | 2.78446 | 69.668 | 16.73269 | 224.899 | 170.9591 | 170.9603 | 120.7835 | 3.0305 | 3.0185 | 12.948 | 48.0573 | 1.48686 | 1.627585 | 4.227095 | 592.1421 | 0.169 | 1.0265 | 1.9875 | ASM BOOK (Aluminum Properties and Physical Metallurgy)
269 | 241 | 1 | 5 | 0.4 | 1.25 | 0.5 | 0.2 | 0 | 0 | 0 | 0 | 92.65 | 525 | 12 | 225 | 5 | Sand casting | 0.1 | 1 | 260 | 70.115 | 26.498 | 78.209 | 0.342635 | 118.3225 | 13.327 | 27.6895 | 705.9945 | 12.68945 | 2529.5865 | 295.4305 | 2.78446 | 69.668 | 16.73269 | 224.899 | 170.9591 | 170.9603 | 120.7835 | 3.0305 | 3.0185 | 12.948 | 48.0573 | 1.48686 | 1.627585 | 4.227095 | 592.1421 | 0.169 | 1.0265 | 1.9875 | ASM BOOK (Aluminum Properties and Physical Metallurgy)
264 | 250 | 0.5 | 5 | 0.4 | 1.25 | 0.5 | 0.2 | 0 | 0 | 0 | 0 | 92.65 | 525 | 12 | 245 | 5 | Sand casting | 0.1 | 1 | 260 | 70.115 | 26.498 | 78.209 | 0.342635 | 118.3225 | 13.327 | 27.6895 | 705.9945 | 12.68945 | 2529.5865 | 295.4305 | 2.78446 | 69.668 | 16.73269 | 224.899 | 170.9591 | 170.9603 | 120.7835 | 3.0305 | 3.0185 | 12.948 | 48.0573 | 1.48686 | 1.627585 | 4.227095 | 592.1421 | 0.169 | 1.0265 | 1.9875 | ASM BOOK (Aluminum Properties and Physical Metallurgy)
241 | 200 | 1.5 | 5 | 0.4 | 1.25 | 0.5 | 0.2 | 0 | 0 | 0 | 0 | 92.65 | 525 | 12 | 155 | 5 | Sand casting | 0.1 | 1 | 260 | 70.115 | 26.498 | 78.209 | 0.342635 | 118.3225 | 13.327 | 27.6895 | 705.9945 | 12.68945 | 2529.5865 | 295.4305 | 2.78446 | 69.668 | 16.73269 | 224.899 | 170.9591 | 170.9603 | 120.7835 | 3.0305 | 3.0185 | 12.948 | 48.0573 | 1.48686 | 1.627585 | 4.227095 | 592.1421 | 0.169 | 1.0265 | 1.9875 | ASM BOOK (Aluminum Properties and Physical Metallurgy)
269 | 200 | 5 | 5 | 0.2 | 1.25 | 0.5 | 0.2 | 0 | 0 | 0 | 0 | 92.85 | 525 | 12 | 245 | 8 | Sand casting | 0.1 | 1 | 260 | 69.833 | 26.386 | 78.021 | 0.342755 | 118.2465 | 13.303 | 27.6315 | 704.2385 | 12.68325 | 2528.9025 | 295.3225 | 2.77412 | 69.706 | 16.74235 | 224.891 | 170.6268 | 170.628 | 120.7615 | 3.0305 | 3.0165 | 12.958 | 48.1119 | 1.48652 | 1.627145 | 4.225635 | 591.7783 | 0.157 | 1.0285 | 1.9875 | ASM BOOK (Aluminum Properties and Physical Metallurgy)
164 | 124 | 6 | 7 | 0.4 | 0.1 | 0.35 | 0.1 | 0 | 0 | 0 | 0 | 92.05 | 0 | 0 | 0 | 0 | Sand casting | 0.1 | 1 | 500 | 68.9645 | 26.2455 | 78.0055 | 0.34034 | 117.8075 | 13.1475 | 27.2505 | 716.442 | 13.45535 | 2540.4675 | 297.0915 | 2.702085 | 69.8485 | 16.847205 | 225.0165 | 169.563 | 169.5636 | 120.426 | 3.0645 | 3.006 | 13.0085 | 49.1143 | 1.48921 | 1.63046 | 4.235445 | 593.82265 | 0.044 | 1.0605 | 1.999 | ASM BOOK (Aluminum Properties and Physical Metallurgy)
172 | 138 | 2 | 7 | 0.4 | 0.1 | 0.35 | 0.1 | 0 | 0 | 0 | 0 | 92.05 | 0 | 0 | 155 | 9 | Sand casting | 0.1 | 1 | 500 | 68.9645 | 26.2455 | 78.0055 | 0.34034 | 117.8075 | 13.1475 | 27.2505 | 716.442 | 13.45535 | 2540.4675 | 297.0915 | 2.702085 | 69.8485 | 16.847205 | 225.0165 | 169.563 | 169.5636 | 120.426 | 3.0645 | 3.006 | 13.0085 | 49.1143 | 1.48921 | 1.63046 | 4.235445 | 593.82265 | 0.044 | 1.0605 | 1.999 | ASM BOOK (Aluminum Properties and Physical Metallurgy)
228 | 164 | 3.5 | 7 | 0.4 | 0.1 | 0.35 | 0.1 | 0 | 0 | 0 | 0 | 92.05 | 540 | 12 | 205 | 5 | Sand casting | 0.1 | 1 | 500 | 68.9645 | 26.2455 | 78.0055 | 0.34034 | 117.8075 | 13.1475 | 27.2505 | 716.442 | 13.45535 | 2540.4675 | 297.0915 | 2.702085 | 69.8485 | 16.847205 | 225.0165 | 169.563 | 169.5636 | 120.426 | 3.0645 | 3.006 | 13.0085 | 49.1143 | 1.48921 | 1.63046 | 4.235445 | 593.82265 | 0.044 | 1.0605 | 1.999 | ASM BOOK (Aluminum Properties and Physical Metallurgy)
234 | 207 | 2 | 7 | 0.4 | 0.1 | 0.35 | 0.1 | 0 | 0 | 0 | 0 | 92.05 | 540 | 12 | 245 | 3 | Sand casting | 0.1 | 1 | 500 | 68.9645 | 26.2455 | 78.0055 | 0.34034 | 117.8075 | 13.1475 | 27.2505 | 716.442 | 13.45535 | 2540.4675 | 297.0915 | 2.702085 | 69.8485 | 16.847205 | 225.0165 | 169.563 | 169.5636 | 120.426 | 3.0645 | 3.006 | 13.0085 | 49.1143 | 1.48921 | 1.63046 | 4.235445 | 593.82265 | 0.044 | 1.0605 | 1.999 | ASM BOOK (Aluminum Properties and Physical Metallurgy)
193 | 145 | 3.5 | 7 | 0.4 | 0.1 | 0.35 | 0.1 | 0 | 0 | 0 | 0 | 92.05 | 540 | 12 | 0 | 0 | Sand casting | 0.1 | 1 | 500 | 68.9645 | 26.2455 | 78.0055 | 0.34034 | 117.8075 | 13.1475 | 27.2505 | 716.442 | 13.45535 | 2540.4675 | 297.0915 | 2.702085 | 69.8485 | 16.847205 | 225.0165 | 169.563 | 169.5636 | 120.426 | 3.0645 | 3.006 | 13.0085 | 49.1143 | 1.48921 | 1.63046 | 4.235445 | 593.82265 | 0.044 | 1.0605 | 1.999 | ASM BOOK (Aluminum Properties and Physical Metallurgy)
159 | 83 | 6 | 7 | 0.15 | 0.1 | 0.35 | 0.1 | 0 | 0 | 0 | 0 | 92.3 | 0 | 0 | 225 | 1 | Sand casting | 0.1 | 1 | 500 | 68.612 | 26.1055 | 77.7705 | 0.34049 | 117.7125 | 13.1175 | 27.178 | 714.247 | 13.4476 | 2539.6125 | 296.9565 | 2.68916 | 69.896 | 16.85928 | 225.0065 | 169.1441 | 169.1447 | 120.3985 | 3.0645 | 3.0035 | 13.021 | 49.18255 | 1.488785 | 1.62991 | 4.23362 | 593.3679 | 0.029 | 1.063 | 1.999 | ASM BOOK (Aluminum Properties and Physical Metallurgy)
179 | 124 | 3 | 7 | 0.15 | 0.1 | 0.35 | 0.1 | 0 | 0 | 0 | 0 | 92.3 | 540 | 12 | 155 | 9 | Sand casting | 0.1 | 1 | 500 | 68.612 | 26.1055 | 77.7705 | 0.34049 | 117.7125 | 13.1175 | 27.178 | 714.247 | 13.4476 | 2539.6125 | 296.9565 | 2.68916 | 69.896 | 16.85928 | 225.0065 | 169.1441 | 169.1447 | 120.3985 | 3.0645 | 3.0035 | 13.021 | 49.18255 | 1.488785 | 1.62991 | 4.23362 | 593.3679 | 0.029 | 1.063 | 1.999 | ASM BOOK (Aluminum Properties and Physical Metallurgy)
278 | 207 | 6 | 7 | 0.15 | 0.1 | 0.35 | 0.1 | 0 | 0 | 0 | 0 | 92.3 | 540 | 12 | 245 | 3 | Sand casting | 0.1 | 1 | 500 | 68.612 | 26.1055 | 77.7705 | 0.34049 | 117.7125 | 13.1175 | 27.178 | 714.247 | 13.4476 | 2539.6125 | 296.9565 | 2.68916 | 69.896 | 16.85928 | 225.0065 | 169.1441 | 169.1447 | 120.3985 | 3.0645 | 3.0035 | 13.021 | 49.18255 | 1.488785 | 1.62991 | 4.23362 | 593.3679 | 0.029 | 1.063 | 1.999 | ASM BOOK (Aluminum Properties and Physical Metallurgy)
207 | 138 | 3 | 7 | 0.15 | 0.1 | 0.35 | 0.1 | 0 | 0 | 0 | 0 | 92.3 | 540 | 12 | 25 | 1 | Sand casting | 0.1 | 1 | 500 | 68.612 | 26.1055 | 77.7705 | 0.34049 | 117.7125 | 13.1175 | 27.178 | 714.247 | 13.4476 | 2539.6125 | 296.9565 | 2.68916 | 69.896 | 16.85928 | 225.0065 | 169.1441 | 169.1447 | 120.3985 | 3.0645 | 3.0035 | 13.021 | 49.18255 | 1.488785 | 1.62991 | 4.23362 | 593.3679 | 0.029 | 1.063 | 1.999 | ASM BOOK (Aluminum Properties and Physical Metallurgy)
172 | 90 | 5 | 7 | 0.15 | 0.05 | 0.55 | 0.05 | 0 | 0 | 0 | 0 | 92.2 | 0 | 0 | 225 | 1 | Sand casting | 0.1 | 1 | 500 | 68.513 | 26.068 | 77.6795 | 0.340425 | 117.741 | 13.099 | 27.1345 | 714.1345 | 13.444125 | 2537.539 | 296.71 | 2.68187 | 69.885 | 16.87613 | 224.96 | 169.0242 | 169.0245 | 120.4325 | 3.0635 | 3.0025 | 13.0005 | 49.08055 | 1.48807 | 1.629145 | 4.232045 | 593.44 | 0.019 | 1.062 | 1.9995 | ASM BOOK (Aluminum Properties and Physical Metallurgy)
179 | 117 | 3 | 7 | 0.15 | 0.05 | 0.55 | 0.05 | 0 | 0 | 0 | 0 | 92.2 | 0 | 0 | 175 | 10 | Sand casting | 0.1 | 1 | 500 | 68.513 | 26.068 | 77.6795 | 0.340425 | 117.741 | 13.099 | 27.1345 | 714.1345 | 13.444125 | 2537.539 | 296.71 | 2.68187 | 69.885 | 16.87613 | 224.96 | 169.0242 | 169.0245 | 120.4325 | 3.0635 | 3.0025 | 13.0005 | 49.08055 | 1.48807 | 1.629145 | 4.232045 | 593.44 | 0.019 | 1.062 | 1.9995 | ASM BOOK (Aluminum Properties and Physical Metallurgy)
345 | 296 | 2 | 7 | 0.15 | 0.05 | 0.55 | 0.05 | 0 | 0 | 0 | 0 | 92.2 | 540 | 10 | 205 | 5 | Sand casting | 0.1 | 1 | 500 | 68.513 | 26.068 | 77.6795 | 0.340425 | 117.741 | 13.099 | 27.1345 | 714.1345 | 13.444125 | 2537.539 | 296.71 | 2.68187 | 69.885 | 16.87613 | 224.96 | 169.0242 | 169.0245 | 120.4325 | 3.0635 | 3.0025 | 13.0005 | 49.08055 | 1.48807 | 1.629145 | 4.232045 | 593.44 | 0.019 | 1.062 | 1.9995 | ASM BOOK (Aluminum Properties and Physical Metallurgy)
278 | 234 | 3 | 7 | 0.15 | 0.05 | 0.55 | 0.05 | 0 | 0 | 0 | 0 | 92.2 | 540 | 10 | 175 | 6 | Sand casting | 0.1 | 1 | 500 | 68.513 | 26.068 | 77.6795 | 0.340425 | 117.741 | 13.099 | 27.1345 | 714.1345 | 13.444125 | 2537.539 | 296.71 | 2.68187 | 69.885 | 16.87613 | 224.96 | 169.0242 | 169.0245 | 120.4325 | 3.0635 | 3.0025 | 13.0005 | 49.08055 | 1.48807 | 1.629145 | 4.232045 | 593.44 | 0.019 | 1.062 | 1.9995 | ASM BOOK (Aluminum Properties and Physical Metallurgy)
317 | 248 | 3 | 7 | 0.1 | 0.05 | 0.55 | 0.07 | 0 | 0 | 0 | 0 | 92.23 | 540 | 10 | 0 | 0 | Sand casting | 0.1 | 1 | 500 | 68.4501 | 26.0434 | 77.6313 | 0.340435 | 117.7268 | 13.0964 | 27.1276 | 713.6475 | 13.441905 | 2537.0456 | 296.6482 | 2.680173 | 69.8969 | 16.878261 | 224.9518 | 168.949 | 168.9494 | 120.4272 | 3.0633 | 3.0022 | 13.0028 | 49.0856 | 1.488023 | 1.629043 | 4.23166 | 593.41485 | 0.018 | 1.0623 | 1.9995 | ASM BOOK (Aluminum Properties and Physical Metallurgy)
179 | 179 | 0.8 | 17 | 0.3 | 4.5 | 0.5 | 0.05 | 0 | 0 | 0 | 0 | 77.65 | 0 | 0 | 225 | 1 | Sand casting | 0.1 | 1 | 600 | 69.107 | 27.1555 | 83.084 | 0.32692 | 118.286 | 13.9295 | 28.926 | 809.769 | 17.482125 | 2578.78 | 303.785 | 2.93168 | 71.424 | 16.99285 | 225.1815 | 169.3914 | 169.3917 | 119.9285 | 3.1195 | 3.0485 | 13.0095 | 61.4586 | 1.527905 | 1.67153 | 4.29464 | 622.0187 | 0.473 | 1.1165 | 1.955 | ASM BOOK (Aluminum Properties and Physical Metallurgy)
179 | 179 | 0.8 | 17 | 0.3 | 4.5 | 0.5 | 0.05 | 0 | 0 | 0 | 0 | 77.65 | 0 | 0 | 175 | 8 | Sand casting | 0.1 | 1 | 600 | 69.107 | 27.1555 | 83.084 | 0.32692 | 118.286 | 13.9295 | 28.926 | 809.769 | 17.482125 | 2578.78 | 303.785 | 2.93168 | 71.424 | 16.99285 | 225.1815 | 169.3914 | 169.3917 | 119.9285 | 3.1195 | 3.0485 | 13.0095 | 61.4586 | 1.527905 | 1.67153 | 4.29464 | 622.0187 | 0.473 | 1.1165 | 1.955 | ASM BOOK (Aluminum Properties and Physical Metallurgy)
278 | 278 | 0.8 | 17 | 0.3 | 4.5 | 0.5 | 0.05 | 0 | 0 | 0 | 0 | 77.65 | 490 | 10 | 205 | 5 | Sand casting | 0.1 | 1 | 600 | 69.107 | 27.1555 | 83.084 | 0.32692 | 118.286 | 13.9295 | 28.926 | 809.769 | 17.482125 | 2578.78 | 303.785 | 2.93168 | 71.424 | 16.99285 | 225.1815 | 169.3914 | 169.3917 | 119.9285 | 3.1195 | 3.0485 | 13.0095 | 61.4586 | 1.527905 | 1.67153 | 4.29464 | 622.0187 | 0.473 | 1.1165 | 1.955 | ASM BOOK (Aluminum Properties and Physical Metallurgy)
250 | 250 | 0.8 | 17 | 0.3 | 4.5 | 0.5 | 0.05 | 0 | 0 | 0 | 0 | 77.65 | 490 | 10 | 25 | 1 | Sand casting | 0.1 | 1 | 600 | 69.107 | 27.1555 | 83.084 | 0.32692 | 118.286 | 13.9295 | 28.926 | 809.769 | 17.482125 | 2578.78 | 303.785 | 2.93168 | 71.424 | 16.99285 | 225.1815 | 169.3914 | 169.3917 | 119.9285 | 3.1195 | 3.0485 | 13.0095 | 61.4586 | 1.527905 | 1.67153 | 4.29464 | 622.0187 | 0.473 | 1.1165 | 1.955 | ASM BOOK (Aluminum Properties and Physical Metallurgy)
131 | 55 | 8 | 5.25 | 0.3 | 0.3 | 0.05 | 0.5 | 0 | 0 | 0 | 0 | 93.6 | 0 | 0 | 0 | 0 | Sand casting | 0.1 | 1 | 600 | 69.573 | 26.325 | 77.6885 | 0.342435 | 117.961 | 13.221 | 27.439 | 702.289 | 12.7617 | 2531.383 | 295.6955 | 2.73658 | 69.703 | 16.75647 | 224.9465 | 170.3293 | 170.3322 | 120.556 | 3.044 | 3.011 | 13.021 | 47.6631 | 1.486355 | 1.626805 | 4.228315 | 591.1526 | 0.098 | 1.041 | 1.997 | ASM BOOK (Aluminum Properties and Physical Metallurgy)
145 | 62 | 9 | 7 | 0.1 | 0.05 | 0.05 | 0.05 | 0 | 0 | 0 | 0 | 92.75 | 0 | 0 | 540 | 10 | Sand casting | 0.1 | 1 | 600 | 68.5675 | 26.085 | 77.7875 | 0.340755 | 117.587 | 13.098 | 27.135 | 713.7455 | 13.452575 | 2544.513 | 297.508 | 2.684135 | 69.8995 | 16.844195 | 225.113 | 169.0978 | 169.0981 | 120.327 | 3.0685 | 3.002 | 13.058 | 49.3092 | 1.489185 | 1.630535 | 4.23543 | 592.54755 | 0.016 | 1.0675 | 1.9995 | ASM BOOK (Aluminum Properties and Physical Metallurgy)
159 | 62 | 12 | 7 | 0.1 | 0.05 | 0.05 | 0.05 | 0 | 0 | 0 | 0 | 92.75 | 540 | 12 | 0 | 0 | Sand casting | 0.1 | 1 | 600 | 68.5675 | 26.085 | 77.7875 | 0.340755 | 117.587 | 13.098 | 27.135 | 713.7455 | 13.452575 | 2544.513 | 297.508 | 2.684135 | 69.8995 | 16.844195 | 225.113 | 169.0978 | 169.0981 | 120.327 | 3.0685 | 3.002 | 13.058 | 49.3092 | 1.489185 | 1.630535 | 4.23543 | 592.54755 | 0.016 | 1.0675 | 1.9995 | ASM BOOK (Aluminum Properties and Physical Metallurgy)
145 | 83 | 3 | 0.5 | 0.3 | 0.1 | 4 | 0.1 | 0 | 0 | 0 | 0 | 95 | 0 | 0 | 0 | 0 | Sand casting | 0.1 | 1 | 450 | 69.406 | 25.848 | 75.22 | 0.34666 | 119.21 | 13.034 | 27.047 | 666.189 | 10.82475 | 2463.202 | 286.725 | 2.68556 | 68.986 | 16.88114 | 223.751 | 170.2038 | 170.2044 | 121.795 | 2.963 | 3.005 | 12.547 | 41.6831 | 1.46273 | 1.60044 | 4.17484 | 585.9002 | 0.038 | 0.96 | 1.999 | ASM BOOK (Aluminum Properties and Physical Metallurgy)
138 | 90 | 2 | 1.8 | 0.3 | 0.2 | 4 | 0.2 | 0 | 0 | 0 | 0 | 93.5 | 0 | 0 | 0 | 0 | Sand casting | 0.1 | 1 | 460 | 69.205 | 25.8896 | 75.59 | 0.34486 | 119.17 | 13.08 | 27.135 | 676.176 | 11.3346 | 2466.586 | 287.416 | 2.69145 | 69.173 | 16.91925 | 223.746 | 169.927 | 169.9282 | 121.677 | 2.974 | 3.007 | 12.557 | 42.8929 | 1.46671 | 1.60454 | 4.18149 | 589.1155 | 0.058 | 0.971 | 1.998 | ASM BOOK (Aluminum Properties and Physical Metallurgy)
172 | 83 | 9 | 0.1 | 0.2 | 0.05 | 4 | 0.1 | 0 | 0 | 0 | 0 | 95.55 | 0 | 0 | 430 | 0.5 | Sand casting | 0.1 | 1 | 450 | 69.327 | 25.7802 | 74.998 | 0.347245 | 119.1865 | 13.01 | 26.9955 | 662.0825 | 10.6633 | 2461.3145 | 286.4035 | 2.67874 | 68.95 | 16.87473 | 223.739 | 170.1222 | 170.1228 | 121.8185 | 2.9595 | 3.0035 | 12.549 | 41.3105 | 1.46134 | 1.598915 | 4.171985 | 584.7979 | 0.027 | 0.9575 | 1.9995 | ASM BOOK (Aluminum Properties and Physical Metallurgy)
331 | 179 | 16 | 0.1 | 0.1 | 0.1 | 10 | 0 | 0 | 0 | 0 | 0 | 89.7 | 430 | 0.5 | 0 | 0 | Sand casting | 0.1 | 1 | 500 | 67.678 | 25.1782 | 73.082 | 0.3438 | 120.758 | 12.929 | 26.767 | 661.057 | 10.5447 | 2376.866 | 276.627 | 2.61406 | 68.9 | 17.29078 | 221.906 | 168.0555 | 168.0555 | 123.012 | 2.9 | 3.002 | 11.894 | 38.8383 | 1.44672 | 1.5808 | 4.12648 | 593.989 | 0.016 | 0.899 | 1.999 | ASM BOOK (Aluminum Properties and Physical Metallurgy)
250 | 124 | 9 | 0.1 | 0.1 | 0.1 | 7 | 0 | 0 | 0 | 0 | 0 | 92.7 | 0 | 0 | 0 | 0 | Sand casting | 0.1 | 1 | 480 | 68.428 | 25.4482 | 74.012 | 0.3456 | 119.948 | 12.959 | 26.857 | 661.357 | 10.6047 | 2419.736 | 281.577 | 2.64316 | 68.93 | 17.08468 | 222.836 | 169.0037 | 169.0037 | 122.412 | 2.93 | 3.002 | 12.224 | 40.1283 | 1.45392 | 1.5898 | 4.14898 | 589.18 | 0.016 | 0.929 | 1.999 | ASM BOOK (Aluminum Properties and Physical Metallurgy)
241 | 172 | 5 | 0.1 | 0.1 | 0.5 | 0.7 | 6.5 | 0 | 0 | 0 | 0 | 92.1 | 0 | 0 | 0 | 0 | Sand casting | 0.1 | 1 | 300 | 72.713 | 27.2082 | 75.831 | 0.34284 | 119.915 | 14.191 | 29.664 | 648.087 | 10.52215 | 2405.155 | 280.69 | 3.01791 | 69.797 | 16.54037 | 222.774 | 174.0441 | 174.0814 | 121.261 | 2.924 | 3.071 | 12.844 | 40.3423 | 1.48251 | 1.61246 | 4.19073 | 601.1381 | 0.706 | 0.923 | 1.995 | ASM BOOK (Aluminum Properties and Physical Metallurgy)
241 | 172 | 5 | 0.2 | 0.5 | 0.5 | 0.58 | 6.5 | 0 | 0 | 0 | 0 | 91.72 | 0 | 0 | 0 | 0 | Sand casting | 0.1 | 1 | 300 | 73.284 | 27.4432 | 76.2682 | 0.342542 | 120.0276 | 14.2412 | 29.7846 | 652.365 | 10.57625 | 2408.6188 | 281.17 | 3.039384 | 69.7352 | 16.516216 | 222.8292 | 174.7024 | 174.7396 | 121.271 | 2.9262 | 3.075 | 12.8382 | 40.3753 | 1.483748 | 1.61399 | 4.19505 | 601.88244 | 0.73 | 0.9212 | 1.995 | ASM BOOK (Aluminum Properties and Physical Metallurgy)
241 | 172 | 5 | 0.1 | 0.6 | 0.7 | 0.35 | 7.5 | 0 | 0 | 0 | 0 | 90.75 | 0 | 0 | 220 | 8 | Sand casting | 0.1 | 1 | 300 | 74.0055 | 27.7337 | 76.4775 | 0.34173 | 120.3045 | 14.4565 | 30.2735 | 650.962 | 10.51575 | 2395.8325 | 279.8115 | 3.104075 | 69.8375 | 16.468375 | 222.5925 | 175.5219 | 175.5647 | 121.278 | 2.9155 | 3.088 | 12.8435 | 40.0763 | 1.48666 | 1.61559 | 4.196505 | 605.11255 | 0.856 | 0.9095 | 1.993 | ASM BOOK (Aluminum Properties and Physical Metallurgy)
414 | 255 | 17 | 0.1 | 0.05 | 4.6 | 0.35 | 0 | 0 | 0 | 0 | 0.35 | 94.55 | 525 | 16 | 155 | 20 | Sand casting | 1 | 5 | 200 | 73.168 | 27.19595 | 79.0605 | 0.349065 | 119.499 | 13.7815 | 28.77 | 682.759 | 10.8484 | 2514.9255 | 292.582 | 3.003475 | 69.2025 | 16.398805 | 224.8675 | 174.608 | 174.6099 | 121.6345 | 2.955 | 3.05 | 12.847 | 46.22595 | 1.48285 | 1.62248 | 4.210615 | 586.4791 | 0.4805 | 0.9475 | 1.954 | ASM BOOK (Aluminum Properties and Physical Metallurgy)
448 | 379 | 8 | 0.1 | 0.05 | 4.6 | 0.35 | 0 | 0 | 0 | 0 | 0.35 | 94.55 | 525 | 16 | 200 | 5 | Sand casting | 1 | 5 | 200 | 73.168 | 27.19595 | 79.0605 | 0.349065 | 119.499 | 13.7815 | 28.77 | 682.759 | 10.8484 | 2514.9255 | 292.582 | 3.003475 | 69.2025 | 16.398805 | 224.8675 | 174.608 | 174.6099 | 121.6345 | 2.955 | 3.05 | 12.847 | 46.22595 | 1.48285 | 1.62248 | 4.210615 | 586.4791 | 0.4805 | 0.9475 | 1.954 | ASM BOOK (Aluminum Properties and Physical Metallurgy)
469 | 414 | 5 | 0.1 | 0.05 | 4.6 | 0.35 | 0 | 0 | 0 | 0 | 0.35 | 94.55 | 525 | 16 | 155 | 20 | Permanent casting | 1 | 5 | 200 | 73.168 | 27.19595 | 79.0605 | 0.349065 | 119.499 | 13.7815 | 28.77 | 682.759 | 10.8484 | 2514.9255 | 292.582 | 3.003475 | 69.2025 | 16.398805 | 224.8675 | 174.608 | 174.6099 | 121.6345 | 2.955 | 3.05 | 12.847 | 46.22595 | 1.48285 | 1.62248 | 4.210615 | 586.4791 | 0.4805 | 0.9475 | 1.954 | ASM BOOK (Aluminum Properties and Physical Metallurgy)
431 | 264 | 17 | 0.1 | 0.15 | 4.6 | 0.25 | 0 | 0 | 0 | 0 | 0 | 94.9 | 525 | 16 | 200 | 4 | Permanent casting | 1 | 5 | 200 | 72.886 | 27.0737 | 79.0315 | 0.34917 | 119.3595 | 13.7525 | 28.739 | 681.596 | 10.84475 | 2518.2995 | 293.0565 | 2.99292 | 69.258 | 16.40254 | 224.9305 | 174.2868 | 174.2868 | 121.5625 | 2.9525 | 3.0475 | 12.874 | 46.39215 | 1.482805 | 1.62321 | 4.21122 | 586.0107 | 0.469 | 0.951 | 1.954 | ASM BOOK (Aluminum Properties and Physical Metallurgy)
436 | 347 | 11 | 0.1 | 0.15 | 4.6 | 0.25 | 0 | 0 | 0 | 0 | 0 | 94.9 | 525 | 16 | 0 | 0 | Permanent casting | 1 | 5 | 200 | 72.886 | 27.0737 | 79.0315 | 0.34917 | 119.3595 | 13.7525 | 28.739 | 681.596 | 10.84475 | 2518.2995 | 293.0565 | 2.99292 | 69.258 | 16.40254 | 224.9305 | 174.2868 | 174.2868 | 121.5625 | 2.9525 | 3.0475 | 12.874 | 46.39215 | 1.482805 | 1.62321 | 4.21122 | 586.0107 | 0.469 | 0.951 | 1.954 | ASM BOOK (Aluminum Properties and Physical Metallurgy)
207 | 165 | 1.5 | 2 | 0.12 | 7 | 0.1 | 1 | 0 | 0 | 0 | 0 | 89.78 | 0 | 0 | 205 | 8 | Permanent casting | 1 | 5 | 200 | 74.2642 | 27.7722 | 80.9818 | 0.345568 | 120.0626 | 14.3234 | 30.0218 | 703.4736 | 11.61522 | 2512.4914 | 292.9698 | 3.180434 | 69.7762 | 16.329074 | 224.7038 | 175.7775 | 175.7832 | 121.6132 | 2.939 | 3.0812 | 12.853 | 49.55624 | 1.496864 | 1.636464 | 4.226626 | 597.01058 | 0.8072 | 0.9378 | 1.93 | ASM BOOK (Aluminum Properties and Physical Metallurgy)
241 | 214 | 1 | 1 | 0.6 | 10 | 0.25 | 0.6 | 0 | 0 | 0 | 0 | 87.55 | 0 | 0 | 170 | 18 | Permanent casting | 1 | 5 | 200 | 76.7815 | 28.6175 | 83.0905 | 0.34659 | 121.0695 | 14.7815 | 31.1045 | 713.843 | 11.3165 | 2515.9175 | 293.2275 | 3.377535 | 69.6855 | 16.143775 | 224.7805 | 178.6273 | 178.6307 | 122.122 | 2.9015 | 3.112 | 12.7465 | 50.8767 | 1.50226 | 1.64271 | 4.231905 | 599.75715 | 1.096 | 0.8955 | 1.9 | ASM BOOK (Aluminum Properties and Physical Metallurgy)
255 | 241 | 0.4 | 1 | 0.6 | 10 | 0.25 | 0.6 | 0 | 0 | 0 | 0 | 87.55 | 0 | 0 | 170 | 8 | Permanent casting | 1 | 5 | 200 | 76.7815 | 28.6175 | 83.0905 | 0.34659 | 121.0695 | 14.7815 | 31.1045 | 713.843 | 11.3165 | 2515.9175 | 293.2275 | 3.377535 | 69.6855 | 16.143775 | 224.7805 | 178.6273 | 178.6307 | 122.122 | 2.9015 | 3.112 | 12.7465 | 50.8767 | 1.50226 | 1.64271 | 4.231905 | 599.75715 | 1.096 | 0.8955 | 1.9 | ASM BOOK (Aluminum Properties and Physical Metallurgy)
331 | 248 | 0.4 | 1 | 0.6 | 10 | 0.25 | 0.6 | 0 | 0 | 0 | 0 | 87.55 | 510 | 12 | 0 | 0 | Permanent casting | 1 | 5 | 200 | 76.7815 | 28.6175 | 83.0905 | 0.34659 | 121.0695 | 14.7815 | 31.1045 | 713.843 | 11.3165 | 2515.9175 | 293.2275 | 3.377535 | 69.6855 | 16.143775 | 224.7805 | 178.6273 | 178.6307 | 122.122 | 2.9015 | 3.112 | 12.7465 | 50.8767 | 1.50226 | 1.64271 | 4.231905 | 599.75715 | 1.096 | 0.8955 | 1.9 | ASM BOOK (Aluminum Properties and Physical Metallurgy)
207 | 165 | 1.5 | 4 | 0.12 | 10 | 0.25 | 1 | 0 | 0 | 0 | 0 | 84.63 | 0 | 0 | 205 | 8 | Permanent casting | 1 | 5 | 200 | 75.5667 | 28.4227 | 83.3353 | 0.342578 | 120.7731 | 14.8219 | 31.1473 | 731.2886 | 12.46722 | 2519.2579 | 294.2523 | 3.359379 | 70.2147 | 16.263579 | 224.6973 | 177.1678 | 177.1734 | 121.7732 | 2.9275 | 3.1112 | 12.7965 | 53.55374 | 1.510304 | 1.650514 | 4.243001 | 606.47303 | 1.1072 | 0.9263 | 1.9 | ASM BOOK (Aluminum Properties and Physical Metallurgy)
276 | 234 | 1 | 0.3 | 0.1 | 4 | 1.5 | 0.2 | 0 | 0 | 0 | 0 | 93.9 | 0 | 0 | 215 | 4 | Permanent casting | 1 | 5 | 200 | 72.173 | 26.8356 | 78.249 | 0.34805 | 119.55 | 13.674 | 28.543 | 679.51 | 10.8763 | 2497.546 | 290.709 | 2.94879 | 69.269 | 16.52361 | 224.483 | 173.4399 | 173.4411 | 121.723 | 2.946 | 3.043 | 12.751 | 45.5135 | 1.47896 | 1.61827 | 4.20078 | 587.9917 | 0.426 | 0.945 | 1.96 | ASM BOOK (Aluminum Properties and Physical Metallurgy)
324 | 290 | 0.5 | 0.3 | 0.1 | 4 | 1.5 | 0.2 | 0 | 0 | 0 | 0 | 93.9 | 515 | 12 | 170 | 6 | Permanent casting | 1 | 5 | 200 | 72.173 | 26.8356 | 78.249 | 0.34805 | 119.55 | 13.674 | 28.543 | 679.51 | 10.8763 | 2497.546 | 290.709 | 2.94879 | 69.269 | 16.52361 | 224.483 | 173.4399 | 173.4411 | 121.723 | 2.946 | 3.043 | 12.751 | 45.5135 | 1.47896 | 1.61827 | 4.20078 | 587.9917 | 0.426 | 0.945 | 1.96 | ASM BOOK (Aluminum Properties and Physical Metallurgy)
476 | 414 | 6 | 0.05 | 0.05 | 4.2 | 0.4 | 3 | 0 | 0 | 0 | 0.4 | 91.9 | 515 | 14 | 250 | 5 | Permanent casting | 1 | 5 | 200 | 74.131 | 27.6401 | 78.619 | 0.346125 | 120.1495 | 14.2325 | 29.769 | 673.77 | 10.7193 | 2465.2595 | 287.182 | 3.11372 | 69.521 | 16.37493 | 223.917 | 175.679 | 175.6983 | 121.6445 | 2.9285 | 3.0765 | 12.816 | 44.54765 | 1.48724 | 1.622195 | 4.206115 | 595.7227 | 0.743 | 0.92 | 1.958 | ASM BOOK (Aluminum Properties and Physical Metallurgy)
278 | 359 | 9 | 0.05 | 0.05 | 4.2 | 0.4 | 3 | 0 | 0 | 0 | 0.4 | 91.9 | 515 | 16 | 510 | 8 | Permanent casting | 1 | 5 | 200 | 74.131 | 27.6401 | 78.619 | 0.346125 | 120.1495 | 14.2325 | 29.769 | 673.77 | 10.7193 | 2465.2595 | 287.182 | 3.11372 | 69.521 | 16.37493 | 223.917 | 175.679 | 175.6983 | 121.6445 | 2.9285 | 3.0765 | 12.816 | 44.54765 | 1.48724 | 1.622195 | 4.206115 | 595.7227 | 0.743 | 0.92 | 1.958 | ASM BOOK (Aluminum Properties and Physical Metallurgy)
255 | 131 | 9 | 2.5 | 0.6 | 4.5 | 0 | 0.2 | 0 | 0 | 0 | 0 | 92.2 | 510 | 8 | 155 | 7 | Permanent casting | 1 | 5 | 200 | 73.047 | 27.365 | 80.032 | 0.34574 | 119.316 | 13.851 | 28.94 | 702.763 | 11.7979 | 2529.288 | 294.941 | 3.01235 | 69.505 | 16.44743 | 225.012 | 174.4102 | 174.4113 | 121.313 | 2.978 | 3.053 | 12.903 | 48.3902 | 1.49075 | 1.6317 | 4.22793 | 591.9369 | 0.506 | 0.972 | 1.955 | ASM BOOK (Aluminum Properties and Physical Metallurgy)
276 | 179 | 5 | 2.5 | 0.6 | 4.5 | 0 | 0.2 | 0 | 0 | 0 | 0 | 92.2 | 510 | 8 | 260 | 5 | Permanent casting | 1 | 5 | 200 | 73.047 | 27.365 | 80.032 | 0.34574 | 119.316 | 13.851 | 28.94 | 702.763 | 11.7979 | 2529.288 | 294.941 | 3.01235 | 69.505 | 16.44743 | 225.012 | 174.4102 | 174.4113 | 121.313 | 2.978 | 3.053 | 12.903 | 48.3902 | 1.49075 | 1.6317 | 4.22793 | 591.9369 | 0.506 | 0.972 | 1.955 | ASM BOOK (Aluminum Properties and Physical Metallurgy)
270 | 138 | 4.5 | 2.5 | 0.6 | 4.5 | 0 | 0.2 | 0 | 0 | 0 | 0 | 92.2 | 510 | 8 | 0 | 0 | Permanent casting | 1 | 5 | 200 | 73.047 | 27.365 | 80.032 | 0.34574 | 119.316 | 13.851 | 28.94 | 702.763 | 11.7979 | 2529.288 | 294.941 | 3.01235 | 69.505 | 16.44743 | 225.012 | 174.4102 | 174.4113 | 121.313 | 2.978 | 3.053 | 12.903 | 48.3902 | 1.49075 | 1.6317 | 4.22793 | 591.9369 | 0.506 | 0.972 | 1.955 | ASM BOOK (Aluminum Properties and Physical Metallurgy)
193 | 110 | 2 | 5.5 | 0.05 | 4.5 | 0.05 | 0.05 | 0 | 0 | 0 | 0 | 89.85 | 0 | 0 | 0 | 0 | Permanent casting | 1 | 5 | 480 | 71.512 | 27.033 | 80.2285 | 0.34229 | 118.8745 | 13.789 | 28.752 | 720.909 | 12.963875 | 2540.5405 | 296.8025 | 2.96567 | 69.981 | 16.58186 | 225.081 | 172.5488 | 172.5491 | 120.961 | 3.009 | 3.046 | 12.9565 | 51.30135 | 1.49751 | 1.63898 | 4.23869 | 596.7961 | 0.458 | 1.0085 | 1.955 | ASM BOOK (Aluminum Properties and Physical Metallurgy)
234 | 131 | 2.5 | 6 | 0.1 | 3.5 | 0.1 | 0.1 | 0 | 0 | 0 | 0 | 90.2 | 0 | 0 | 155 | 4 | Permanent casting | 1 | 5 | 480 | 70.874 | 26.846 | 79.737 | 0.34163 | 118.614 | 13.648 | 28.419 | 720.743 | 13.13625 | 2540.666 | 296.92 | 2.90554 | 69.982 | 16.64722 | 225.062 | 171.801 | 171.8016 | 120.817 | 3.023 | 3.037 | 12.973 | 50.9477 | 1.49612 | 1.63751 | 4.23863 | 596.4972 | 0.366 | 1.022 | 1.965 | ASM BOOK (Aluminum Properties and Physical Metallurgy)
276 | 186 | 3 | 6 | 0.1 | 3.5 | 0.1 | 0.1 | 0 | 0 | 0 | 0 | 90.2 | 505 | 12 | 0 | 0 | Permanent casting | 1 | 5 | 480 | 70.874 | 26.846 | 79.737 | 0.34163 | 118.614 | 13.648 | 28.419 | 720.743 | 13.13625 | 2540.666 | 296.92 | 2.90554 | 69.982 | 16.64722 | 225.062 | 171.801 | 171.8016 | 120.817 | 3.023 | 3.037 | 12.973 | 50.9477 | 1.49612 | 1.63751 | 4.23863 | 596.4972 | 0.366 | 1.022 | 1.965 | ASM BOOK (Aluminum Properties and Physical Metallurgy)
207 | 110 | 4 | 7.5 | 0.6 | 0.5 | 0.5 | 0.05 | 0 | 0 | 0 | 0 | 90.85 | 0 | 0 | 155 | 7 | Permanent casting | 1 | 5 | 260 | 69.315 | 26.4245 | 78.526 | 0.33949 | 117.985 | 13.2305 | 27.438 | 723.773 | 13.665925 | 2541.891 | 297.397 | 2.73194 | 69.892 | 16.84641 | 225.0035 | 169.9573 | 169.9576 | 120.4715 | 3.0645 | 3.0115 | 12.9795 | 49.7697 | 1.491565 | 1.63304 | 4.23933 | 595.9799 | 0.091 | 1.0585 | 1.995 | ASM BOOK (Aluminum Properties and Physical Metallurgy)
248 | 179 | 3 | 7.5 | 0.6 | 0.5 | 0.5 | 0.05 | 0 | 0 | 0 | 0 | 90.85 | 0 | 0 | 155 | 20 | Permanent casting | 1 | 5 | 260 | 69.315 | 26.4245 | 78.526 | 0.33949 | 117.985 | 13.2305 | 27.438 | 723.773 | 13.665925 | 2541.891 | 297.397 | 2.73194 | 69.892 | 16.84641 | 225.0035 | 169.9573 | 169.9576 | 120.4715 | 3.0645 | 3.0115 | 12.9795 | 49.7697 | 1.491565 | 1.63304 | 4.23933 | 595.9799 | 0.091 | 1.0585 | 1.995 | ASM BOOK (Aluminum Properties and Physical Metallurgy)
310 | 269 | 3 | 7.5 | 0.6 | 0.5 | 0.5 | 0.05 | 0 | 0 | 0 | 0 | 90.85 | 515 | 12 | 205 | 8 | Permanent casting | 1 | 5 | 260 | 69.315 | 26.4245 | 78.526 | 0.33949 | 117.985 | 13.2305 | 27.438 | 723.773 | 13.665925 | 2541.891 | 297.397 | 2.73194 | 69.892 | 16.84641 | 225.0035 | 169.9573 | 169.9576 | 120.4715 | 3.0645 | 3.0115 | 12.9795 | 49.7697 | 1.491565 | 1.63304 | 4.23933 | 595.9799 | 0.091 | 1.0585 | 1.995 | ASM BOOK (Aluminum Properties and Physical Metallurgy)
248 | 193 | 1 | 9.5 | 0.6 | 3 | 1 | 1 | 0 | 0 | 0 | 0 | 84.9 | 0 | 0 | 0 | 0 | Permanent casting | 1 | 5 | 260 | 70.591 | 27.095 | 80.394 | 0.33539 | 118.883 | 13.807 | 28.729 | 747.148 | 14.4676 | 2528.127 | 296.414 | 2.91837 | 70.411 | 16.81547 | 224.594 | 171.351 | 171.3569 | 120.656 | 3.045 | 3.046 | 12.885 | 52.8332 | 1.50457 | 1.64497 | 4.25088 | 608.2889 | 0.436 | 1.039 | 1.97 | ASM BOOK (Aluminum Properties and Physical Metallurgy)
234 | 131 | 2 | 9 | 0.05 | 3.5 | 0.3 | 0.05 | 0 | 0 | 0 | 0 | 87.1 | 0 | 0 | 205 | 8 | Permanent casting | 1 | 5 | 260 | 70.0445 | 26.7975 | 80.351 | 0.33769 | 118.427 | 13.6615 | 28.4095 | 743.024 | 14.311375 | 2549.873 | 298.63 | 2.887695 | 70.3735 | 16.766385 | 225.0735 | 170.7406 | 170.7409 | 120.551 | 3.0515 | 3.036 | 12.984 | 53.61485 | 1.50356 | 1.64548 | 4.251815 | 602.83535 | 0.358 | 1.051 | 1.965 | ASM BOOK (Aluminum Properties and Physical Metallurgy)
234 | 172 | 1 | 9 | 0.05 | 3.5 | 0.3 | 0.05 | 0 | 0 | 0 | 0 | 87.1 | 0 | 0 | 155 | 4 | Permanent casting | 1 | 5 | 260 | 70.0445 | 26.7975 | 80.351 | 0.33769 | 118.427 | 13.6615 | 28.4095 | 743.024 | 14.311375 | 2549.873 | 298.63 | 2.887695 | 70.3735 | 16.766385 | 225.0735 | 170.7406 | 170.7409 | 120.551 | 3.0515 | 3.036 | 12.984 | 53.61485 | 1.50356 | 1.64548 | 4.251815 | 602.83535 | 0.358 | 1.051 | 1.965 | ASM BOOK (Aluminum Properties and Physical Metallurgy)
290 | 207 | 1.5 | 9 | 0.05 | 3.5 | 0.3 | 0.05 | 0 | 0 | 0 | 0 | 87.1 | 505 | 10 | 260 | 5 | Permanent casting | 1 | 5 | 260 | 70.0445 | 26.7975 | 80.351 | 0.33769 | 118.427 | 13.6615 | 28.4095 | 743.024 | 14.311375 | 2549.873 | 298.63 | 2.887695 | 70.3735 | 16.766385 | 225.0735 | 170.7406 | 170.7409 | 120.551 | 3.0515 | 3.036 | 12.984 | 53.61485 | 1.50356 | 1.64548 | 4.251815 | 602.83535 | 0.358 | 1.051 | 1.965 | ASM BOOK (Aluminum Properties and Physical Metallurgy)
255 | 193 | 2 | 9 | 0.05 | 3.5 | 0.3 | 0.05 | 0 | 0 | 0 | 0 | 87.1 | 505 | 10 | 205 | 6 | Permanent casting | 1 | 5 | 500 | 70.0445 | 26.7975 | 80.351 | 0.33769 | 118.427 | 13.6615 | 28.4095 | 743.024 | 14.311375 | 2549.873 | 298.63 | 2.887695 | 70.3735 | 16.766385 | 225.0735 | 170.7406 | 170.7409 | 120.551 | 3.0515 | 3.036 | 12.984 | 53.61485 | 1.50356 | 1.64548 | 4.251815 | 602.83535 | 0.358 | 1.051 | 1.965 | ASM BOOK (Aluminum Properties and Physical Metallurgy)
248 | 193 | 0.5 | 12 | 0.6 | 1 | 1 | 0.2 | 0 | 0 | 0 | 0 | 85.2 | 0 | 0 | 205 | 8 | Permanent casting | 1 | 5 | 500 | 68.512 | 26.524 | 79.762 | 0.33314 | 117.976 | 13.376 | 27.71 | 759.418 | 15.4309 | 2549.688 | 299.316 | 2.7484 | 70.52 | 17.00808 | 224.892 | 168.8599 | 168.8611 | 120.178 | 3.098 | 3.018 | 12.958 | 53.9422 | 1.5042 | 1.6461 | 4.25918 | 607.5244 | 0.156 | 1.092 | 1.99 | ASM BOOK (Aluminum Properties and Physical Metallurgy)
324 | 296 | 0.5 | 12 | 0.6 | 1 | 1 | 0.2 | 0 | 0 | 0 | 0 | 85.2 | 515 | 8 | 0 | 0 | Permanent casting | 1 | 5 | 500 | 68.512 | 26.524 | 79.762 | 0.33314 | 117.976 | 13.376 | 27.71 | 759.418 | 15.4309 | 2549.688 | 299.316 | 2.7484 | 70.52 | 17.00808 | 224.892 | 168.8599 | 168.8611 | 120.178 | 3.098 | 3.018 | 12.958 | 53.9422 | 1.5042 | 1.6461 | 4.25918 | 607.5244 | 0.156 | 1.092 | 1.99 | ASM BOOK (Aluminum Properties and Physical Metallurgy)
179 | 124 | 5 | 7 | 0.4 | 0.1 | 0.35 | 0.1 | 0 | 0 | 0 | 0 | 92.05 | 0 | 0 | 255 | 7 | Permanent casting | 1 | 5 | 500 | 68.9645 | 26.2455 | 78.0055 | 0.34034 | 117.8075 | 13.1475 | 27.2505 | 716.442 | 13.45535 | 2540.4675 | 297.0915 | 2.702085 | 69.8485 | 16.847205 | 225.0165 | 169.563 | 169.5636 | 120.426 | 3.0645 | 3.006 | 13.0085 | 49.1143 | 1.48921 | 1.63046 | 4.235445 | 593.82265 | 0.044 | 1.0605 | 1.999 | ASM BOOK (Aluminum Properties and Physical Metallurgy)
186 | 138 | 2 | 7 | 0.4 | 0.1 | 0.35 | 0.1 | 0 | 0 | 0 | 0 | 92.05 | 0 | 0 | 155 | 4 | Permanent casting | 1 | 5 | 500 | 68.9645 | 26.2455 | 78.0055 | 0.34034 | 117.8075 | 13.1475 | 27.2505 | 716.442 | 13.45535 | 2540.4675 | 297.0915 | 2.702085 | 69.8485 | 16.847205 | 225.0165 | 169.563 | 169.5636 | 120.426 | 3.0645 | 3.006 | 13.0085 | 49.1143 | 1.48921 | 1.63046 | 4.235445 | 593.82265 | 0.044 | 1.0605 | 1.999 | ASM BOOK (Aluminum Properties and Physical Metallurgy)
262 | 186 | 5 | 7 | 0.4 | 0.1 | 0.35 | 0.1 | 0 | 0 | 0 | 0 | 92.05 | 540 | 10 | 205 | 4 | Permanent casting | 1 | 5 | 500 | 68.9645 | 26.2455 | 78.0055 | 0.34034 | 117.8075 | 13.1475 | 27.2505 | 716.442 | 13.45535 | 2540.4675 | 297.0915 | 2.702085 | 69.8485 | 16.847205 | 225.0165 | 169.563 | 169.5636 | 120.426 | 3.0645 | 3.006 | 13.0085 | 49.1143 | 1.48921 | 1.63046 | 4.235445 | 593.82265 | 0.044 | 1.0605 | 1.999 | ASM BOOK (Aluminum Properties and Physical Metallurgy)
221 | 165 | 6 | 7 | 0.4 | 0.1 | 0.35 | 0.1 | 0 | 0 | 0 | 0 | 92.05 | 540 | 10 | 155 | 8 | Permanent casting | 1 | 5 | 500 | 68.9645 | 26.2455 | 78.0055 | 0.34034 | 117.8075 | 13.1475 | 27.2505 | 716.442 | 13.45535 | 2540.4675 | 297.0915 | 2.702085 | 69.8485 | 16.847205 | 225.0165 | 169.563 | 169.5636 | 120.426 | 3.0645 | 3.006 | 13.0085 | 49.1143 | 1.48921 | 1.63046 | 4.235445 | 593.82265 | 0.044 | 1.0605 | 1.999 | ASM BOOK (Aluminum Properties and Physical Metallurgy)
283 | 207 | 10 | 7 | 0.15 | 0.1 | 0.35 | 0.1 | 0 | 0 | 0 | 0 | 92.3 | 540 | 10 | 0 | 0 | Permanent casting | 1 | 5 | 500 | 68.612 | 26.1055 | 77.7705 | 0.34049 | 117.7125 | 13.1175 | 27.178 | 714.247 | 13.4476 | 2539.6125 | 296.9565 | 2.68916 | 69.896 | 16.85928 | 225.0065 | 169.1441 | 169.1447 | 120.3985 | 3.0645 | 3.0035 | 13.021 | 49.18255 | 1.488785 | 1.62991 | 4.23362 | 593.3679 | 0.029 | 1.063 | 1.999 | ASM BOOK (Aluminum Properties and Physical Metallurgy)
193 | 103 | 6 | 7 | 0.15 | 0.05 | 0.55 | 0.05 | 0 | 0 | 0 | 0 | 92.2 | 0 | 0 | 255 | 8 | Permanent casting | 1 | 5 | 500 | 68.513 | 26.068 | 77.6795 | 0.340425 | 117.741 | 13.099 | 27.1345 | 714.1345 | 13.444125 | 2537.539 | 296.71 | 2.68187 | 69.885 | 16.87613 | 224.96 | 169.0242 | 169.0245 | 120.4325 | 3.0635 | 3.0025 | 13.0005 | 49.08055 | 1.48807 | 1.629145 | 4.232045 | 593.44 | 0.019 | 1.062 | 1.9995 | ASM BOOK (Aluminum Properties and Physical Metallurgy)
200 | 145 | 4 | 7 | 0.15 | 0.05 | 0.55 | 0.05 | 0 | 0 | 0 | 0 | 92.2 | 0 | 0 | 175 | 6 | Permanent casting | 1 | 5 | 500 | 68.513 | 26.068 | 77.6795 | 0.340425 | 117.741 | 13.099 | 27.1345 | 714.1345 | 13.444125 | 2537.539 | 296.71 | 2.68187 | 69.885 | 16.87613 | 224.96 | 169.0242 | 169.0245 | 120.4325 | 3.0635 | 3.0025 | 13.0005 | 49.08055 | 1.48807 | 1.629145 | 4.232045 | 593.44 | 0.019 | 1.062 | 1.9995 | ASM BOOK (Aluminum Properties and Physical Metallurgy)
359 | 296 | 5 | 7 | 0.15 | 0.05 | 0.55 | 0.05 | 0 | 0 | 0 | 0 | 92.2 | 540 | 10 | 155 | 10 | Permanent casting | 1 | 5 | 500 | 68.513 | 26.068 | 77.6795 | 0.340425 | 117.741 | 13.099 | 27.1345 | 714.1345 | 13.444125 | 2537.539 | 296.71 | 2.68187 | 69.885 | 16.87613 | 224.96 | 169.0242 | 169.0245 | 120.4325 | 3.0635 | 3.0025 | 13.0005 | 49.08055 | 1.48807 | 1.629145 | 4.232045 | 593.44 | 0.019 | 1.062 | 1.9995 | ASM BOOK (Aluminum Properties and Physical Metallurgy)
359 | 290 | 5 | 7 | 0.15 | 0.05 | 0.55 | 0.05 | 0 | 0 | 0 | 0 | 92.2 | 540 | 10 | 155 | 20 | Permanent casting | 1 | 5 | 500 | 68.513 | 26.068 | 77.6795 | 0.340425 | 117.741 | 13.099 | 27.1345 | 714.1345 | 13.444125 | 2537.539 | 296.71 | 2.68187 | 69.885 | 16.87613 | 224.96 | 169.0242 | 169.0245 | 120.4325 | 3.0635 | 3.0025 | 13.0005 | 49.08055 | 1.48807 | 1.629145 | 4.232045 | 593.44 | 0.019 | 1.062 | 1.9995 | ASM BOOK (Aluminum Properties and Physical Metallurgy)
345 | 290 | 5.5 | 7 | 0.05 | 0.05 | 0.55 | 0.05 | 0 | 0 | 0 | 0 | 92.3 | 540 | 10 | 0 | 0 | Permanent casting | 1 | 5 | 500 | 68.372 | 26.012 | 77.5855 | 0.340485 | 117.703 | 13.087 | 27.1055 | 713.2565 | 13.441025 | 2537.197 | 296.656 | 2.6767 | 69.904 | 16.88096 | 224.956 | 168.8562 | 168.8565 | 120.4215 | 3.0635 | 3.0015 | 13.0055 | 49.10785 | 1.4879 | 1.628925 | 4.231315 | 593.2581 | 0.013 | 1.063 | 1.9995 | ASM BOOK (Aluminum Properties and Physical Metallurgy)
200 | 200 | 0.8 | 9 | 0.1 | 0.1 | 0.55 | 0.05 | 0 | 0 | 0 | 0 | 90.2 | 0 | 0 | 220 | 7 | Permanent casting | 1 | 5 | 500 | 68.0125 | 26.055 | 78.1445 | 0.33785 | 117.5955 | 13.121 | 27.1585 | 728.988 | 14.229725 | 2545.0095 | 298.0065 | 2.675015 | 70.1575 | 16.944345 | 224.998 | 168.3703 | 168.3706 | 120.2325 | 3.083 | 3.0025 | 13.022 | 50.9437 | 1.493525 | 1.63498 | 4.241805 | 597.61505 | 0.021 | 1.082 | 1.999 | ASM BOOK (Aluminum Properties and Physical Metallurgy)
200 | 200 | 0.8 | 17 | 0.3 | 4.5 | 0.5 | 0.05 | 0 | 0 | 0 | 0 | 77.65 | 0 | 0 | 175 | 6 | Permanent casting | 1 | 5 | 600 | 69.107 | 27.1555 | 83.084 | 0.32692 | 118.286 | 13.9295 | 28.926 | 809.769 | 17.482125 | 2578.78 | 303.785 | 2.93168 | 71.424 | 16.99285 | 225.1815 | 169.3914 | 169.3917 | 119.9285 | 3.1195 | 3.0485 | 13.0095 | 61.4586 | 1.527905 | 1.67153 | 4.29464 | 622.0187 | 0.473 | 1.1165 | 1.955 | ASM BOOK (Aluminum Properties and Physical Metallurgy)
310 | 310 | 0.8 | 17 | 0.3 | 4.5 | 0.5 | 0.05 | 0 | 0 | 0 | 0 | 77.65 | 540 | 10 | 205 | 4 | Permanent casting | 1 | 5 | 600 | 69.107 | 27.1555 | 83.084 | 0.32692 | 118.286 | 13.9295 | 28.926 | 809.769 | 17.482125 | 2578.78 | 303.785 | 2.93168 | 71.424 | 16.99285 | 225.1815 | 169.3914 | 169.3917 | 119.9285 | 3.1195 | 3.0485 | 13.0095 | 61.4586 | 1.527905 | 1.67153 | 4.29464 | 622.0187 | 0.473 | 1.1165 | 1.955 | ASM BOOK (Aluminum Properties and Physical Metallurgy)
262 | 262 | 0.8 | 17 | 0.3 | 4.5 | 0.5 | 0.05 | 0 | 0 | 0 | 0 | 77.65 | 540 | 10 | 0 | 0 | Permanent casting | 1 | 5 | 600 | 69.107 | 27.1555 | 83.084 | 0.32692 | 118.286 | 13.9295 | 28.926 | 809.769 | 17.482125 | 2578.78 | 303.785 | 2.93168 | 71.424 | 16.99285 | 225.1815 | 169.3914 | 169.3917 | 119.9285 | 3.1195 | 3.0485 | 13.0095 | 61.4586 | 1.527905 | 1.67153 | 4.29464 | 622.0187 | 0.473 | 1.1165 | 1.955 | ASM BOOK (Aluminum Properties and Physical Metallurgy)
159 | 62 | 10 | 17 | 0.3 | 4.5 | 0.5 | 0.05 | 0 | 0 | 0 | 0 | 77.65 | 0 | 0 | 0 | 0 | Permanent casting | 1 | 5 | 600 | 69.107 | 27.1555 | 83.084 | 0.32692 | 118.286 | 13.9295 | 28.926 | 809.769 | 17.482125 | 2578.78 | 303.785 | 2.93168 | 71.424 | 16.99285 | 225.1815 | 169.3914 | 169.3917 | 119.9285 | 3.1195 | 3.0485 | 13.0095 | 61.4586 | 1.527905 | 1.67153 | 4.29464 | 622.0187 | 0.473 | 1.1165 | 1.955 | ASM BOOK (Aluminum Properties and Physical Metallurgy)
165 | 76 | 13 | 5.25 | 0.3 | 0.3 | 0.05 | 0.5 | 0 | 0 | 0 | 0 | 93.6 | 0 | 0 | 0 | 0 | Permanent casting | 1 | 5 | 600 | 69.573 | 26.325 | 77.6885 | 0.342435 | 117.961 | 13.221 | 27.439 | 702.289 | 12.7617 | 2531.383 | 295.6955 | 2.73658 | 69.703 | 16.75647 | 224.9465 | 170.3293 | 170.3322 | 120.556 | 3.044 | 3.011 | 13.021 | 47.6631 | 1.486355 | 1.626805 | 4.228315 | 591.1526 | 0.098 | 1.041 | 1.997 | ASM BOOK (Aluminum Properties and Physical Metallurgy)
159 | 69 | 21 | 7 | 0.1 | 0.05 | 0.05 | 0.05 | 0 | 0 | 0 | 0 | 92.75 | 540 | 10 | 0 | 0 | Permanent casting | 1 | 5 | 600 | 68.5675 | 26.085 | 77.7875 | 0.340755 | 117.587 | 13.098 | 27.135 | 713.7455 | 13.452575 | 2544.513 | 297.508 | 2.684135 | 69.8995 | 16.844195 | 225.113 | 169.0978 | 169.0981 | 120.327 | 3.0685 | 3.002 | 13.058 | 49.3092 | 1.489185 | 1.630535 | 4.23543 | 592.54755 | 0.016 | 1.0675 | 1.9995 | ASM BOOK (Aluminum Properties and Physical Metallurgy)
186 | 110 | 7 | 7 | 0.1 | 0.05 | 0.05 | 0.05 | 0 | 0 | 0 | 0 | 92.75 | 0 | 0 | 0 | 0 | Permanent casting | 1 | 5 | 600 | 68.5675 | 26.085 | 77.7875 | 0.340755 | 117.587 | 13.098 | 27.135 | 713.7455 | 13.452575 | 2544.513 | 297.508 | 2.684135 | 69.8995 | 16.844195 | 225.113 | 169.0978 | 169.0981 | 120.327 | 3.0685 | 3.002 | 13.058 | 49.3092 | 1.489185 | 1.630535 | 4.23543 | 592.54755 | 0.016 | 1.0675 | 1.9995 | ASM BOOK (Aluminum Properties and Physical Metallurgy)
241 | 124 | 8 | 0.1 | 0.1 | 0.05 | 4 | 0.1 | 0 | 0 | 0 | 0 | 95.65 | 0 | 0 | 0 | 0 | Permanent casting | 1 | 5 | 450 | 69.186 | 25.7242 | 74.904 | 0.347305 | 119.1485 | 12.998 | 26.9665 | 661.2045 | 10.6602 | 2460.9725 | 286.3495 | 2.67357 | 68.969 | 16.87956 | 223.735 | 169.9553 | 169.9559 | 121.8075 | 2.9595 | 3.0025 | 12.554 | 41.3378 | 1.46117 | 1.598695 | 4.171255 | 584.616 | 0.021 | 0.9585 | 1.9995 | ASM BOOK (Aluminum Properties and Physical Metallurgy)
159 | 76 | 12 | 0.1 | 0.6 | 0.7 | 0.35 | 7.5 | 0 | 0 | 0 | 0 | 90.75 | 0 | 0 | 155 | 4 | Permanent casting | 1 | 5 | 300 | 74.0055 | 27.7337 | 76.4775 | 0.34173 | 120.3045 | 14.4565 | 30.2735 | 650.962 | 10.51575 | 2395.8325 | 279.8115 | 3.104075 | 69.8375 | 16.468375 | 222.5925 | 175.5219 | 175.5647 | 121.278 | 2.9155 | 3.088 | 12.8435 | 40.0763 | 1.48666 | 1.61559 | 4.196505 | 605.11255 | 0.856 | 0.9095 | 1.993 | ASM BOOK (Aluminum Properties and Physical Metallurgy)
324 | 172 | 3 | 9.5 | 0.1 | 0.6 | 0.5 | 0 | 0 | 0 | 0 | 0 | 89.3 | 0 | 0 | 0 | 0 | High pressure die casting | 100 | 500 | 50 | 68.191 | 26.162 | 78.603 | 0.33723 | 117.67 | 13.198 | 27.331 | 735.008 | 14.4404 | 2548.65 | 298.541 | 2.70273 | 70.247 | 16.93467 | 225.039 | 168.5642 | 168.5642 | 120.227 | 3.084 | 3.007 | 13.023 | 51.8147 | 1.4963 | 1.63801 | 4.24598 | 599.2559 | 0.066 | 1.083 | 1.994 | ASM BOOK (Aluminum Properties and Physical Metallurgy)
317 | 165 | 5 | 9.5 | 0.1 | 0.6 | 0.5 | 0 | 0 | 0 | 0 | 0 | 89.3 | 0 | 0 | 0 | 0 | High pressure die casting | 100 | 500 | 50 | 68.191 | 26.162 | 78.603 | 0.33723 | 117.67 | 13.198 | 27.331 | 735.008 | 14.4404 | 2548.65 | 298.541 | 2.70273 | 70.247 | 16.93467 | 225.039 | 168.5642 | 168.5642 | 120.227 | 3.084 | 3.007 | 13.023 | 51.8147 | 1.4963 | 1.63801 | 4.24598 | 599.2559 | 0.066 | 1.083 | 1.994 | ASM BOOK (Aluminum Properties and Physical Metallurgy)
296 | 159 | 8 | 8.5 | 0.1 | 0.2 | 0.3 | 0.1 | 0 | 0 | 0 | 0 | 90.8 | 0 | 0 | 0 | 0 | High pressure die casting | 100 | 500 | 50 | 68.269 | 26.107 | 78.163 | 0.33859 | 117.602 | 13.143 | 27.217 | 725.548 | 14.03885 | 2545.914 | 298.009 | 2.68777 | 70.107 | 16.90461 | 225.05 | 168.6929 | 168.6935 | 120.244 | 3.079 | 3.004 | 13.042 | 50.6517 | 1.49315 | 1.63459 | 4.24138 | 596.5013 | 0.036 | 1.078 | 1.998 | ASM BOOK (Aluminum Properties and Physical Metallurgy)
331 | 165 | 3 | 8.5 | 0.1 | 3.5 | 0.1 | 0.1 | 0 | 0 | 0 | 0 | 87.7 | 0 | 0 | 0 | 0 | High pressure die casting | 100 | 500 | 50 | 70.299 | 26.851 | 80.337 | 0.33838 | 118.439 | 13.673 | 28.444 | 739.593 | 14.11875 | 2550.191 | 298.57 | 2.89629 | 70.307 | 16.73247 | 225.112 | 171.0569 | 171.0575 | 120.567 | 3.048 | 3.037 | 12.998 | 53.2127 | 1.50287 | 1.64476 | 4.25113 | 601.7247 | 0.366 | 1.047 | 1.965 | ASM BOOK (Aluminum Properties and Physical Metallurgy)
324 | 159 | 4 | 8.5 | 0.1 | 3.5 | 0.1 | 0.1 | 0 | 0 | 0 | 0 | 87.7 | 0 | 0 | 0 | 0 | High pressure die casting | 100 | 500 | 50 | 70.299 | 26.851 | 80.337 | 0.33838 | 118.439 | 13.673 | 28.444 | 739.593 | 14.11875 | 2550.191 | 298.57 | 2.89629 | 70.307 | 16.73247 | 225.112 | 171.0569 | 171.0575 | 120.567 | 3.048 | 3.037 | 12.998 | 53.2127 | 1.50287 | 1.64476 | 4.25113 | 601.7247 | 0.366 | 1.047 | 1.965 | ASM BOOK (Aluminum Properties and Physical Metallurgy)
324 | 172 | 1 | 11.3 | 0.1 | 3.7 | 0.1 | 0.1 | 0 | 0 | 0 | 0 | 84.7 | 0 | 0 | 0 | 0 | High pressure die casting | 100 | 500 | 50 | 69.775 | 26.9006 | 81.137 | 0.33472 | 118.297 | 13.733 | 28.546 | 761.555 | 15.22375 | 2560.945 | 300.432 | 2.89845 | 70.683 | 16.81835 | 225.168 | 170.3588 | 170.3593 | 120.309 | 3.074 | 3.039 | 13.022 | 55.8995 | 1.51099 | 1.65346 | 4.26563 | 607.9155 | 0.386 | 1.073 | 1.963 | ASM BOOK (Aluminum Properties and Physical Metallurgy)
279 | 241 | 1 | 17 | 0.1 | 4.5 | 0.55 | 0.05 | 0 | 0 | 0 | 0.05 | 77.75 | 0 | 0 | 0 | 0 | High pressure die casting | 100 | 500 | 50 | 68.8765 | 27.06575 | 82.9025 | 0.326995 | 118.245 | 13.911 | 28.8755 | 808.301 | 17.476175 | 2577.1525 | 303.558 | 2.92324 | 71.451 | 17.00374 | 225.154 | 169.1161 | 169.1166 | 119.9255 | 3.1195 | 3.047 | 13.011 | 61.4702 | 1.52751 | 1.67091 | 4.29293 | 621.80505 | 0.4635 | 1.1175 | 1.955 | ASM BOOK (Aluminum Properties and Physical Metallurgy)
296 | 265 | 1 | 17 | 0.1 | 4.5 | 0.55 | 0.05 | 0 | 0 | 0 | 0.05 | 77.75 | 0 | 0 | 0 | 0 | High pressure die casting | 100 | 500 | 50 | 68.8765 | 27.06575 | 82.9025 | 0.326995 | 118.245 | 13.911 | 28.8755 | 808.301 | 17.476175 | 2577.1525 | 303.558 | 2.92324 | 71.451 | 17.00374 | 225.154 | 169.1161 | 169.1166 | 119.9255 | 3.1195 | 3.047 | 13.011 | 61.4702 | 1.52751 | 1.67091 | 4.29293 | 621.80505 | 0.4635 | 1.1175 | 1.955 | ASM BOOK (Aluminum Properties and Physical Metallurgy)
290 | 262 | 0.4 | 17 | 0.1 | 4.5 | 0.55 | 0.05 | 0 | 0 | 0 | 0.05 | 77.75 | 0 | 0 | 0 | 0 | High pressure die casting | 100 | 500 | 50 | 68.8765 | 27.06575 | 82.9025 | 0.326995 | 118.245 | 13.911 | 28.8755 | 808.301 | 17.476175 | 2577.1525 | 303.558 | 2.92324 | 71.451 | 17.00374 | 225.154 | 169.1161 | 169.1166 | 119.9255 | 3.1195 | 3.047 | 13.011 | 61.4702 | 1.52751 | 1.67091 | 4.29293 | 621.80505 | 0.4635 | 1.1175 | 1.955 | ASM BOOK (Aluminum Properties and Physical Metallurgy)
296 | 145 | 2.5 | 12 | 0.1 | 0.6 | 0.05 | 0 | 0 | 0 | 0 | 0 | 87.25 | 0 | 0 | 0 | 0 | High pressure die casting | 100 | 500 | 50 | 67.7285 | 26.2075 | 79.3425 | 0.33425 | 117.3735 | 13.2275 | 27.3695 | 753.903 | 15.4319 | 2564.6055 | 300.9335 | 2.697845 | 70.5765 | 16.989005 | 225.2285 | 167.9485 | 167.9485 | 119.887 | 3.1135 | 3.007 | 13.0975 | 54.2732 | 1.50413 | 1.64661 | 4.261855 | 603.76205 | 0.066 | 1.1125 | 1.994 | ASM BOOK (Aluminum Properties and Physical Metallurgy)
241 | 110 | 3.5 | 12 | 0.1 | 0.6 | 0.05 | 0 | 0 | 0 | 0 | 0 | 87.25 | 0 | 0 | 0 | 0 | High pressure die casting | 100 | 500 | 50 | 67.7285 | 26.2075 | 79.3425 | 0.33425 | 117.3735 | 13.2275 | 27.3695 | 753.903 | 15.4319 | 2564.6055 | 300.9335 | 2.697845 | 70.5765 | 16.989005 | 225.2285 | 167.9485 | 167.9485 | 119.887 | 3.1135 | 3.007 | 13.0975 | 54.2732 | 1.50413 | 1.64661 | 4.261855 | 603.76205 | 0.066 | 1.1125 | 1.994 | ASM BOOK (Aluminum Properties and Physical Metallurgy)
228 | 110 | 9 | 5.25 | 0.1 | 0.6 | 0.05 | 0.05 | 0 | 0 | 0 | 0 | 93.95 | 0 | 0 | 0 | 0 | High pressure die casting | 100 | 500 | 50 | 69.3 | 26.2025 | 77.7195 | 0.342975 | 117.858 | 13.1685 | 27.321 | 702.888 | 12.777475 | 2538.082 | 296.3915 | 2.72504 | 69.705 | 16.75812 | 225.078 | 170.0087 | 170.009 | 120.5625 | 3.0455 | 3.0075 | 13.0295 | 48.1362 | 1.486 | 1.627055 | 4.228055 | 589.8123 | 0.071 | 1.0445 | 1.994 | ASM BOOK (Aluminum Properties and Physical Metallurgy)
276 | 152 | 10 | 0.3 | 0.1 | 0.15 | 4 | 1.8 | 0 | 0 | 0 | 0 | 93.65 | 0 | 0 | 0 | 0 | High pressure die casting | 100 | 500 | 50 | 69.846 | 26.0356 | 74.914 | 0.345335 | 119.5695 | 13.305 | 27.6515 | 659.0575 | 10.68415 | 2434.3735 | 283.5305 | 2.75457 | 69.205 | 16.85744 | 223.212 | 170.7044 | 170.715 | 121.8155 | 2.9435 | 3.0205 | 12.537 | 40.863 | 1.46522 | 1.600245 | 4.170805 | 590.7952 | 0.201 | 0.9425 | 1.9985 | ASM BOOK (Aluminum Properties and Physical Metallurgy)
283 | 160 | 10 | 0.3 | 0.1 | 0.15 | 3.25 | 0 | 0 | 0 | 0 | 0.5 | 95.7 | 0 | 0 | 0 | 0 | High pressure die casting | 100 | 500 | 50 | 69.9895 | 26.0646 | 75.4745 | 0.347435 | 119.15 | 13.0665 | 27.08 | 666.3825 | 10.77195 | 2471.817 | 287.535 | 2.705775 | 68.8915 | 16.809425 | 223.9625 | 170.908 | 170.9109 | 121.7375 | 2.974 | 3.0075 | 12.6075 | 41.7445 | 1.46425 | 1.601475 | 4.17948 | 584.37095 | 0.046 | 0.963 | 1.9985 | ASM BOOK (Aluminum Properties and Physical Metallurgy)
310 | 186 | 8 | 0.3 | 0.1 | 0.15 | 8 | 0 | 0 | 0 | 0 | 0 | 91.45 | 0 | 0 | 0 | 0 | High pressure die casting | 100 | 500 | 50 | 68.162 | 25.3696 | 73.782 | 0.344735 | 120.2175 | 12.959 | 26.8475 | 662.9775 | 10.66445 | 2406.2295 | 280.0625 | 2.63585 | 68.949 | 17.1578 | 222.53 | 168.6628 | 168.6628 | 122.5975 | 2.9215 | 3.0025 | 12.115 | 39.917 | 1.4522 | 1.587525 | 4.142605 | 591.2852 | 0.021 | 0.9205 | 1.9985 | ASM BOOK (Aluminum Properties and Physical Metallurgy)
90 | 35 | 35 | 0 | 0 | 0.12 | 0 | 0 | 0 | 0 | 0 | 0 | 99.88 | 345 | 2.5 | 0 | 0 | Full annealing (Al wrougth alloys | 1 | 5 | 50 | 70.072 | 26.0264 | 76.0768 | 0.349988 | 118.0324 | 13.0192 | 27.0444 | 660.51 | 10.70276 | 2519.0516 | 293.0084 | 2.707512 | 69.0072 | 16.60424 | 225 | 171.0736 | 171.0736 | 121.0132 | 2.9988 | 3.0012 | 12.9976 | 43.09 | 1.470336 | 1.610348 | 4.2003 | 577.6016 | 0.012 | 0.9988 | 1.9988 | ASM BOOK (Aluminum Properties and Physical Metallurgy)
110 | 40 | 30 | 0 | 0 | 0.12 | 0 | 0 | 0 | 0 | 0 | 1.2 | 98.68 | 415 | 2.5 | 0 | 0 | Full annealing (Al wrougth alloys | 1 | 5 | 22 | 71.608 | 26.6684 | 76.6048 | 0.349628 | 118.5484 | 13.1632 | 27.2604 | 667.542 | 10.73276 | 2513.5556 | 292.1324 | 2.764752 | 68.7552 | 16.55132 | 224.904 | 172.8625 | 172.8694 | 121.2292 | 3.0108 | 3.0132 | 12.9256 | 42.574 | 1.471896 | 1.609628 | 4.2033 | 579.2816 | 0.072 | 0.9868 | 1.9988 | ASM BOOK (Aluminum Properties and Physical Metallurgy)
180 | 70 | 20 | 0 | 0 | 0 | 1 | 0 | 0 | 0 | 0 | 1.2 | 97.8 | 345 | 2.5 | 0 | 0 | Full annealing (Al wrougth alloys | 1 | 5 | 18 | 71.286 | 26.552 | 76.218 | 0.34904 | 118.786 | 13.134 | 27.186 | 666.932 | 10.71 | 2499.214 | 290.474 | 2.74754 | 68.738 | 16.62578 | 224.594 | 172.4717 | 172.4786 | 121.416 | 3.002 | 3.012 | 12.818 | 42.054 | 1.46916 | 1.60628 | 4.1955 | 580.683 | 0.06 | 0.978 | 2 | ASM BOOK (Aluminum Properties and Physical Metallurgy)
130 | 55 | 25 | 0 | 0 | 0 | 0.4 | 0 | 0 | 0 | 0 | 1.1 | 98.5 | 345 | 2.5 | 0 | 0 | Full annealing (Al wrougth alloys | 1 | 5 | 25 | 71.308 | 26.5525 | 76.36 | 0.34943 | 118.581 | 13.128 | 27.186 | 666.406 | 10.7195 | 2508.246 | 291.537 | 2.74859 | 68.765 | 16.58897 | 224.788 | 172.5084 | 172.5146 | 121.278 | 3.007 | 3.011 | 12.89 | 42.355 | 1.47047 | 1.60814 | 4.19975 | 579.5812 | 0.055 | 0.985 | 2 | ASM BOOK (Aluminum Properties and Physical Metallurgy)
115 | 55 | 24 | 0 | 0 | 0 | 0.5 | 0 | 0 | 0 | 0 | 0.6 | 98.9 | 345 | 2.5 | 0 | 0 | Full annealing (Al wrougth alloys | 1 | 5 | 20 | 70.643 | 26.276 | 76.109 | 0.34952 | 118.393 | 13.067 | 27.093 | 663.466 | 10.705 | 2509.107 | 291.737 | 2.72377 | 68.869 | 16.61789 | 224.797 | 171.7327 | 171.7361 | 121.208 | 3.001 | 3.006 | 12.909 | 42.527 | 1.46958 | 1.60814 | 4.19775 | 579.0415 | 0.03 | 0.989 | 2 | ASM BOOK (Aluminum Properties and Physical Metallurgy)
125 | 40 | 25 | 0 | 0 | 0 | 0.8 | 0 | 0 | 0 | 0 | 0 | 99.2 | 345 | 2.5 | 0 | 0 | Full annealing (Al wrougth alloys | 1 | 5 | 25 | 69.8 | 25.928 | 75.752 | 0.34952 | 118.216 | 12.992 | 26.976 | 659.92 | 10.684 | 2507.568 | 291.68 | 2.69224 | 68.992 | 16.66496 | 224.752 | 170.7411 | 170.7411 | 121.16 | 2.992 | 3 | 12.912 | 42.656 | 1.46808 | 1.6076 | 4.194 | 578.6824 | 0 | 0.992 | 2 | ASM BOOK (Aluminum Properties and Physical Metallurgy)
145 | 55 | 24 | 0 | 0 | 0 | 1.4 | 0 | 0 | 0 | 0 | 0 | 98.6 | 345 | 2.5 | 0 | 0 | Full annealing (Al wrougth alloys | 1 | 5 | 25 | 69.65 | 25.874 | 75.566 | 0.34916 | 118.378 | 12.986 | 26.958 | 659.86 | 10.672 | 2498.994 | 290.69 | 2.68642 | 68.986 | 16.70618 | 224.566 | 170.5538 | 170.5538 | 121.28 | 2.986 | 3 | 12.846 | 42.398 | 1.46664 | 1.6058 | 4.1895 | 579.6442 | 0 | 0.986 | 2 | ASM BOOK (Aluminum Properties and Physical Metallurgy)
195 | 90 | 25 | 0 | 0 | 0 | 2.5 | 0 | 0.25 | 0 | 0 | 0 | 97.25 | 345 | 2.5 | 0 | 0 | Full annealing (Al wrougth alloys | 1 | 5 | 25 | 69.49 | 25.82 | 75.31 | 0.348425 | 118.82 | 12.9975 | 26.9775 | 662.27 | 10.67 | 2485.195 | 289.205 | 2.68025 | 68.85 | 16.7844 | 224.1475 | 170.3421 | 170.3437 | 121.5975 | 2.9775 | 3.0025 | 12.7025 | 41.8365 | 1.463625 | 1.602325 | 4.18025 | 581.609 | 0.005 | 0.9725 | 2 | ASM BOOK (Aluminum Properties and Physical Metallurgy)
180 | 85 | 23 | 0 | 0 | 0 | 2.5 | 0 | 0 | 0 | 0 | 0 | 97.5 | 345 | 2.5 | 0 | 0 | Full annealing (Al wrougth alloys | 1 | 5 | 25 | 69.375 | 25.775 | 75.225 | 0.3485 | 118.675 | 12.975 | 26.925 | 659.75 | 10.65 | 2483.275 | 288.875 | 2.67575 | 68.975 | 16.78175 | 224.225 | 170.2099 | 170.2099 | 121.5 | 2.975 | 3 | 12.725 | 41.925 | 1.464 | 1.6025 | 4.18125 | 581.4075 | 0 | 0.975 | 2 | ASM BOOK (Aluminum Properties and Physical Metallurgy)
240 | 115 | 27 | 0 | 0 | 0 | 3.5 | 0 | 0 | 0 | 0 | 0 | 96.5 | 345 | 2.5 | 0 | 0 | Full annealing (Al wrougth alloys | 1 | 5 | 25 | 69.125 | 25.685 | 74.915 | 0.3479 | 118.945 | 12.965 | 26.895 | 659.65 | 10.63 | 2468.985 | 287.225 | 2.66605 | 68.965 | 16.85045 | 223.915 | 169.8967 | 169.8967 | 121.7 | 2.965 | 3 | 12.615 | 41.495 | 1.4616 | 1.5995 | 4.17375 | 583.0105 | 0 | 0.965 | 2 | ASM BOOK (Aluminum Properties and Physical Metallurgy)
250 | 115 | 22 | 0 | 0 | 0 | 2.7 | 0 | 0 | 0 | 0 | 0.8 | 96.5 | 345 | 2.5 | 0 | 0 | Full annealing (Al wrougth alloys | 1 | 5 | 25 | 70.349 | 26.185 | 75.515 | 0.34814 | 119.073 | 13.069 | 27.063 | 664.418 | 10.666 | 2476.753 | 287.961 | 2.71197 | 68.805 | 16.76021 | 224.099 | 171.3484 | 171.353 | 121.684 | 2.981 | 3.008 | 12.655 | 41.495 | 1.46456 | 1.60142 | 4.18175 | 582.8481 | 0.04 | 0.965 | 2 | ASM BOOK (Aluminum Properties and Physical Metallurgy)
290 | 150 | 35 | 0 | 0 | 0 | 5 | 0 | 0 | 0 | 0 | 0 | 95 | 345 | 2.5 | 0 | 0 | Full annealing (Al wrougth alloys | 1 | 5 | 25 | 68.75 | 25.55 | 74.45 | 0.347 | 119.35 | 12.95 | 26.85 | 659.5 | 10.6 | 2447.55 | 284.75 | 2.6515 | 68.95 | 16.9535 | 223.45 | 169.4257 | 169.4257 | 122 | 2.95 | 3 | 12.45 | 40.85 | 1.458 | 1.595 | 4.1625 | 585.415 | 0 | 0.95 | 2 | ASM BOOK (Aluminum Properties and Physical Metallurgy)
310 | 160 | 24 | 0 | 0 | 0 | 5.1 | 0 | 0 | 0 | 0 | 0.8 | 94.1 | 345 | 2.5 | 0 | 0 | Full annealing (Al wrougth alloys | 1 | 5 | 25 | 69.749 | 25.969 | 74.771 | 0.3467 | 119.721 | 13.045 | 26.991 | 664.178 | 10.618 | 2442.457 | 284.001 | 2.68869 | 68.781 | 16.92509 | 223.355 | 170.6007 | 170.6053 | 122.164 | 2.957 | 3.008 | 12.391 | 40.463 | 1.4588 | 1.59422 | 4.16375 | 586.6953 | 0.04 | 0.941 | 2 | ASM BOOK (Aluminum Properties and Physical Metallurgy)
130 | 50 | 22 | 0 | 0 | 0 | 1 | 0 | 0 | 0 | 0 | 0.3 | 98.7 | 345 | 2.5 | 0 | 0 | Full annealing (Al wrougth alloys | 1 | 5 | 25 | 70.134 | 26.0705 | 75.822 | 0.34931 | 118.399 | 13.026 | 27.024 | 661.658 | 10.6875 | 2503.336 | 291.131 | 2.70461 | 68.927 | 16.66547 | 224.666 | 171.1287 | 171.1304 | 121.254 | 2.993 | 3.003 | 12.872 | 42.441 | 1.46799 | 1.60682 | 4.19325 | 579.423 | 0.015 | 0.987 | 2 | ASM BOOK (Aluminum Properties and Physical Metallurgy)
110 | 40 | 25 | 0 | 0 | 0 | 0.8 | 0 | 0 | 0 | 0 | 0 | 99.2 | 345 | 2.5 | 0 | 0 | Full annealing (Al wrougth alloys | 1 | 5 | 25 | 69.8 | 25.928 | 75.752 | 0.34952 | 118.216 | 12.992 | 26.976 | 659.92 | 10.684 | 2507.568 | 291.68 | 2.69224 | 68.992 | 16.66496 | 224.752 | 170.7411 | 170.7411 | 121.16 | 2.992 | 3 | 12.912 | 42.656 | 1.46808 | 1.6076 | 4.194 | 578.6824 | 0 | 0.992 | 2 | ASM BOOK (Aluminum Properties and Physical Metallurgy)
275 | 130 | 21 | 0 | 0 | 0 | 4.5 | 0 | 0 | 0 | 0 | 0.45 | 95.05 | 345 | 2.5 | 0 | 0 | Full annealing (Al wrougth alloys | 1 | 5 | 25 | 69.451 | 25.83575 | 74.803 | 0.347165 | 119.4085 | 13.009 | 26.946 | 662.187 | 10.62125 | 2452.634 | 285.2465 | 2.677815 | 68.8605 | 16.899305 | 223.569 | 170.2618 | 170.2644 | 121.981 | 2.9595 | 3.0045 | 12.478 | 40.8715 | 1.459785 | 1.59623 | 4.167375 | 585.2435 | 0.0225 | 0.9505 | 2 | ASM BOOK (Aluminum Properties and Physical Metallurgy)
290 | 145 | 22 | 0 | 0 | 0 | 4.5 | 0 | 0 | 0 | 0 | 0.7 | 94.8 | 345 | 2.5 | 0 | 0 | Full annealing (Al wrougth alloys | 1 | 5 | 25 | 69.771 | 25.9695 | 74.913 | 0.34709 | 119.516 | 13.039 | 26.991 | 663.652 | 10.6275 | 2451.489 | 285.064 | 2.68974 | 68.808 | 16.88828 | 223.549 | 170.6378 | 170.6418 | 122.026 | 2.962 | 3.007 | 12.463 | 40.764 | 1.46011 | 1.59608 | 4.168 | 585.5935 | 0.035 | 0.948 | 2 | ASM BOOK (Aluminum Properties and Physical Metallurgy)
260 | 115 | 22 | 0 | 0 | 0 | 4.4 | 0 | 0 | 0 | 0 | 0.35 | 95.25 | 345 | 2.5 | 0 | 0 | Full annealing (Al wrougth alloys | 1 | 5 | 25 | 69.348 | 25.79125 | 74.79 | 0.347255 | 119.3385 | 12.998 | 26.931 | 661.611 | 10.62075 | 2454.521 | 285.4845 | 2.674015 | 68.8825 | 16.896845 | 223.608 | 170.1424 | 170.1445 | 121.943 | 2.9595 | 3.0035 | 12.495 | 40.9575 | 1.459895 | 1.59659 | 4.167875 | 584.9432 | 0.0175 | 0.9525 | 2 | ASM BOOK (Aluminum Properties and Physical Metallurgy)
70 | 40 | 15 | 0 | 0 | 0 | 0 | 1 | 0 | 0 | 0 | 0 | 99 | 415 | 2.5 | 0 | 0 | Full annealing (Al wrougth alloys | 1 | 5 | 30 | 70.38 | 26.17 | 75.94 | 0.349 | 118.24 | 13.17 | 27.38 | 657.6 | 10.6665 | 2502.88 | 291.26 | 2.7444 | 69.12 | 16.5958 | 224.69 | 171.4232 | 171.4291 | 121.01 | 2.99 | 3.01 | 12.99 | 42.57 | 1.4719 | 1.6104 | 4.199 | 580.69 | 0.1 | 0.99 | 2 | ASM BOOK (Aluminum Properties and Physical Metallurgy)
185 | 95 | 18 | 0.8 | 0 | 4.4 | 0.5 | 0 | 0 | 0 | 0 | 0.7 | 93.6 | 415 | 2.5 | 0 | 0 | Full annealing (Al wrougth alloys | 1 | 5 | 20 | 73.227 | 27.2991 | 79.161 | 0.34801 | 119.568 | 13.791 | 28.747 | 688.784 | 11.1231 | 2513.589 | 292.5 | 3.00102 | 69.216 | 16.42956 | 224.805 | 174.6546 | 174.6585 | 121.63 | 2.966 | 3.051 | 12.823 | 46.5088 | 1.48419 | 1.62316 | 4.213 | 588.2463 | 0.475 | 0.952 | 1.956 | ASM BOOK (Aluminum Properties and Physical Metallurgy)
180 | 70 | 22 | 0.5 | 0 | 4 | 0.6 | 0 | 0 | 0 | 0 | 0 | 94.9 | 415 | 2.5 | 0 | 0 | Full annealing (Al wrougth alloys | 1 | 5 | 20 | 72.135 | 26.827 | 78.494 | 0.34859 | 119.207 | 13.639 | 28.467 | 680.71 | 10.9765 | 2514.051 | 292.62 | 2.94273 | 69.299 | 16.47627 | 224.824 | 173.4085 | 173.4085 | 121.51 | 2.959 | 3.04 | 12.859 | 46.195 | 1.48111 | 1.62125 | 4.208 | 586.1273 | 0.4 | 0.959 | 1.96 | ASM BOOK (Aluminum Properties and Physical Metallurgy)
170 | 70 | 18 | 0 | 0 | 6.3 | 0 | 0 | 0 | 0.18 | 0 | 0.3 | 93.22 | 415 | 2.5 | 0 | 0 | Full annealing (Al wrougth alloys | 1 | 5 | 20 | 74.1586 | 27.5591 | 80.2018 | 0.349262 | 119.9884 | 14.0926 | 29.5002 | 690.684 | 10.87094 | 2523.737 | 293.7386 | 3.11553 | 69.234 | 16.306394 | 224.9202 | 175.7297 | 175.7323 | 121.8442 | 2.9418 | 3.0696 | 12.8398 | 47.5924 | 1.48758 | 1.627586 | 4.21515 | 588.55268 | 0.6486 | 0.9322 | 1.937 | ASM BOOK (Aluminum Properties and Physical Metallurgy)
185 | 75 | 20 | 0 | 0 | 4.4 | 0 | 0 | 0 | 0 | 0 | 0.3 | 95.3 | 415 | 2.5 | 0 | 0 | Full annealing (Al wrougth alloys | 1 | 5 | 20 | 73.024 | 27.1285 | 78.948 | 0.34947 | 119.317 | 13.74 | 28.682 | 680.458 | 10.8087 | 2519.518 | 293.089 | 2.98975 | 69.201 | 16.38557 | 224.976 | 174.4535 | 174.4552 | 121.538 | 2.959 | 3.047 | 12.894 | 46.171 | 1.48271 | 1.62258 | 4.21175 | 585.212 | 0.455 | 0.953 | 1.956 | ASM BOOK (Aluminum Properties and Physical Metallurgy)
110 | 55 | 35 | 0.7 | 0 | 0 | 1.2 | 0 | 0 | 0 | 0 | 0.28 | 97.82 | 415 | 2.5 | 0 | 0 | Full annealing (Al wrougth alloys | 1 | 5 | 40 | 69.8974 | 26.0432 | 75.9192 | 0.348286 | 118.3954 | 13.0286 | 27.0214 | 666.7988 | 10.9581 | 2503.2366 | 291.2776 | 2.699126 | 69.0202 | 16.703962 | 224.6196 | 170.8275 | 170.8291 | 121.2204 | 2.9978 | 3.0028 | 12.8582 | 42.9978 | 1.469374 | 1.608262 | 4.1952 | 581.1793 | 0.014 | 0.9922 | 2 | ASM BOOK (Aluminum Properties and Physical Metallurgy)
90 | 50 | 30 | 0.4 | 0 | 0 | 0.7 | 0 | 0 | 0 | 0 | 0.8 | 98.1 | 415 | 2.5 | 0 | 0 | Full annealing (Al wrougth alloys | 1 | 5 | 40 | 70.757 | 26.3658 | 76.231 | 0.34882 | 118.505 | 13.093 | 27.127 | 667.634 | 10.8632 | 2506.857 | 291.525 | 2.72989 | 68.877 | 16.63645 | 224.727 | 171.8503 | 171.8549 | 121.244 | 3.005 | 3.008 | 12.879 | 42.7174 | 1.47044 | 1.60858 | 4.19875 | 580.4785 | 0.04 | 0.989 | 2 | ASM BOOK (Aluminum Properties and Physical Metallurgy)
90 | 50 | 30 | 1 | 0 | 0 | 0.6 | 0 | 0 | 0 | 0 | 0 | 98.4 | 415 | 2.5 | 0 | 0 | Full annealing (Al wrougth alloys | 1 | 5 | 40 | 69.62 | 25.948 | 76.054 | 0.34834 | 118.092 | 13.004 | 26.992 | 667.48 | 11.081 | 2514.236 | 292.67 | 2.69048 | 69.124 | 16.68532 | 224.834 | 170.5045 | 170.5045 | 121.02 | 3.004 | 3 | 12.944 | 43.648 | 1.47126 | 1.6111 | 4.2005 | 580.4528 | 0 | 1.004 | 2 | ASM BOOK (Aluminum Properties and Physical Metallurgy)
125 | 55 | 25 | 0.6 | 0 | 0 | 1 | 0 | 0 | 0 | 0 | 0 | 98.4 | 415 | 2.5 | 0 | 0 | Full annealing (Al wrougth alloys | 1 | 5 | 40 | 69.612 | 25.9112 | 75.834 | 0.34862 | 118.228 | 12.996 | 26.976 | 664.424 | 10.9158 | 2506.996 | 291.746 | 2.68808 | 69.068 | 16.69916 | 224.702 | 170.4992 | 170.4992 | 121.14 | 2.996 | 3 | 12.896 | 43.1136 | 1.46922 | 1.60874 | 4.1955 | 580.2576 | 0 | 0.996 | 2 | ASM BOOK (Aluminum Properties and Physical Metallurgy)
150 | 85 | 18 | 1.3 | 0 | 1 | 1.1 | 0 | 0 | 0 | 0 | 0.7 | 95.9 | 415 | 2.5 | 0 | 0 | Full annealing (Al wrougth alloys | 1 | 5 | 40 | 70.922 | 26.4981 | 76.919 | 0.34734 | 118.777 | 13.246 | 27.476 | 678.044 | 11.2294 | 2505.458 | 291.602 | 2.78051 | 69.071 | 16.65103 | 224.629 | 171.9992 | 172.0032 | 121.326 | 2.999 | 3.017 | 12.83 | 44.1538 | 1.47458 | 1.61295 | 4.2025 | 584.5416 | 0.135 | 0.985 | 1.99 | ASM BOOK (Aluminum Properties and Physical Metallurgy)
145 | 70 | 20 | 1.3 | 0 | 0.28 | 0.8 | 0 | 0 | 0 | 0 | 0 | 97.62 | 415 | 2.5 | 0 | 0 | Full annealing (Al wrougth alloys | 1 | 5 | 40 | 69.669 | 25.9922 | 76.2432 | 0.347802 | 118.2006 | 13.0498 | 27.0926 | 670.912 | 11.20134 | 2512.6414 | 292.5576 | 2.704958 | 69.1778 | 16.69585 | 224.778 | 170.5468 | 170.5468 | 121.0608 | 3.0022 | 3.0028 | 12.9194 | 44.0438 | 1.472374 | 1.612182 | 4.2012 | 581.8711 | 0.028 | 1.0022 | 1.9972 | ASM BOOK (Aluminum Properties and Physical Metallurgy)
255 | 150 | 14 | 0 | 0 | 2.1 | 3 | 7.4 | 0 | 0 | 0 | 0.45 | 87.05 | 415 | 2.5 | 0 | 0 | Full annealing (Al wrougth alloys | 1 | 5 | 10 | 73.898 | 27.69075 | 76.168 | 0.340455 | 121.3465 | 14.618 | 30.58 | 653.502 | 10.45165 | 2355.684 | 274.9925 | 3.152385 | 69.8895 | 16.590375 | 221.74 | 175.3366 | 175.3814 | 121.986 | 2.8795 | 3.0995 | 12.527 | 39.9095 | 1.483325 | 1.60978 | 4.176475 | 610.713 | 0.9725 | 0.8705 | 1.979 | ASM BOOK (Aluminum Properties and Physical Metallurgy)
195 | 80 | 20 | 0 | 0 | 0 | 1.4 | 4.5 | 0 | 0.14 | 0 | 0 | 93.96 | 345 | 2.5 | 0 | 0 | Full annealing (Al wrougth alloys | 1 | 5 | 10 | 71.3558 | 26.6488 | 75.3254 | 0.344646 | 119.5812 | 13.7888 | 28.7576 | 650.733 | 10.53567 | 2429.1 | 283.2618 | 2.89154 | 69.463 | 16.651632 | 223.1276 | 172.4902 | 172.517 | 121.4006 | 2.9424 | 3.0478 | 12.7884 | 40.4602 | 1.47484 | 1.607208 | 4.18395 | 594.56484 | 0.4528 | 0.9396 | 2 | ASM BOOK (Aluminum Properties and Physical Metallurgy)
230 | 105 | 17 | 0 | 0 | 1.6 | 2.5 | 5.6 | 0 | 0 | 0 | 0 | 90.3 | 415 | 2.5 | 0 | 0 | Full annealing (Al wrougth alloys | 1 | 5 | 10 | 72.463 | 27.079 | 75.913 | 0.34274 | 120.451 | 14.183 | 29.645 | 653.11 | 10.4992 | 2393.691 | 279.243 | 3.02455 | 69.743 | 16.62543 | 222.489 | 173.7247 | 173.757 | 121.732 | 2.903 | 3.072 | 12.637 | 40.717 | 1.47912 | 1.60938 | 4.17965 | 602.5195 | 0.72 | 0.903 | 1.984 | ASM BOOK (Aluminum Properties and Physical Metallurgy)
230 | 105 | 15 | 0 | 0 | 2 | 2.7 | 6.8 | 0 | 0 | 0 | 0 | 88.5 | 415 | 2.5 | 0 | 0 | Full annealing (Al wrougth alloys | 1 | 5 | 10 | 73.109 | 27.353 | 76.035 | 0.34138 | 120.901 | 14.449 | 30.243 | 651.91 | 10.4642 | 2371.661 | 276.853 | 3.10093 | 69.909 | 16.60293 | 222.055 | 174.4464 | 174.4855 | 121.828 | 2.885 | 3.088 | 12.595 | 40.415 | 1.48204 | 1.61042 | 4.17795 | 607.4601 | 0.88 | 0.885 | 1.98 | ASM BOOK (Aluminum Properties and Physical Metallurgy)
485 | 415 | 13 | 0.8 | 0 | 4.4 | 0.5 | 0 | 0 | 0 | 0 | 0.7 | 93.6 | 535 | 8 | 160 | 18 | Aging hardening (Al wrought alloy) | 1 | 5 | 30 | 73.227 | 27.2991 | 79.161 | 0.34801 | 119.568 | 13.791 | 28.747 | 688.784 | 11.1231 | 2513.589 | 292.5 | 3.00102 | 69.216 | 16.42956 | 224.805 | 174.6546 | 174.6585 | 121.63 | 2.966 | 3.051 | 12.823 | 46.5088 | 1.48419 | 1.62316 | 4.213 | 588.2463 | 0.475 | 0.952 | 1.956 | ASM BOOK (Aluminum Properties and Physical Metallurgy)
435 | 370 | 10 | 0.18 | 1.1 | 2.3 | 1.6 | 0 | 0 | 0.18 | 0 | 0.3 | 94.34 | 535 | 8 | 200 | 20 | Aging hardening (Al wrought alloy) | 1 | 5 | 30 | 72.8682 | 27.15146 | 78.223 | 0.347808 | 119.7458 | 13.5704 | 28.293 | 684.5392 | 10.85178 | 2503.6008 | 291.5314 | 2.905814 | 68.7924 | 16.561322 | 224.4718 | 174.2661 | 174.2686 | 121.8272 | 2.9676 | 3.0406 | 12.6906 | 43.76718 | 1.474896 | 1.614128 | 4.20208 | 586.77476 | 0.3146 | 0.947 | 1.977 | ASM BOOK (Aluminum Properties and Physical Metallurgy)
415 | 290 | 10 | 0 | 0 | 6.3 | 0 | 0 | 0 | 0.18 | 0 | 0.3 | 93.22 | 535 | 8 | 190 | 36 | Aging hardening (Al wrought alloy) | 1 | 5 | 40 | 74.1586 | 27.5591 | 80.2018 | 0.349262 | 119.9884 | 14.0926 | 29.5002 | 690.684 | 10.87094 | 2523.737 | 293.7386 | 3.11553 | 69.234 | 16.306394 | 224.9202 | 175.7297 | 175.7323 | 121.8442 | 2.9418 | 3.0696 | 12.8398 | 47.5924 | 1.48758 | 1.627586 | 4.21515 | 588.55268 | 0.6486 | 0.9322 | 1.937 | ASM BOOK (Aluminum Properties and Physical Metallurgy)
400 | 255 | 19 | 0.8 | 0 | 4.4 | 0 | 0 | 0 | 0 | 0 | 0.25 | 94.55 | 515 | 8 | 170 | 10 | Aging hardening (Al wrought alloy) | 1 | 5 | 30 | 72.776 | 27.10335 | 79.118 | 0.348445 | 119.2395 | 13.742 | 28.681 | 686.197 | 11.12185 | 2522.795 | 293.6535 | 2.984405 | 69.3155 | 16.415055 | 224.996 | 174.1458 | 174.1472 | 121.449 | 2.9665 | 3.0465 | 12.905 | 46.9173 | 1.484805 | 1.62493 | 4.215625 | 586.8148 | 0.4525 | 0.9615 | 1.956 | ASM BOOK (Aluminum Properties and Physical Metallurgy)
380 | 315 | 9 | 12.2 | 0 | 0.9 | 1 | 0 | 0 | 0 | 0 | 0 | 85.9 | 510 | 10 | 170 | 10 | Aging hardening (Al wrought alloy) | 1 | 5 | 80 | 67.484 | 26.1324 | 79.194 | 0.33345 | 117.659 | 13.256 | 27.425 | 755.713 | 15.4953 | 2551.579 | 299.465 | 2.7015 | 70.63 | 17.05152 | 224.934 | 167.6288 | 167.6288 | 120.079 | 3.103 | 3.009 | 12.994 | 54.2982 | 1.50306 | 1.64499 | 4.25575 | 606.0252 | 0.09 | 1.103 | 1.991 | ASM BOOK (Aluminum Properties and Physical Metallurgy)
220 | 195 | 15 | 0.5 | 0 | 0 | 0.6 | 0 | 0 | 0 | 0 | 0 | 98.9 | 530 | 8 | 170 | 10 | Aging hardening (Al wrought alloy) | 1 | 5 | 50 | 69.735 | 25.947 | 75.934 | 0.34899 | 118.127 | 12.999 | 26.987 | 663.71 | 10.8845 | 2512.331 | 292.34 | 2.69233 | 69.059 | 16.66827 | 224.824 | 170.654 | 170.654 | 121.07 | 2.999 | 3 | 12.939 | 43.195 | 1.46991 | 1.60965 | 4.198 | 579.4073 | 0 | 0.999 | 2 | ASM BOOK (Aluminum Properties and Physical Metallurgy)
330 | 295 | 17 | 0.9 | 0 | 0 | 0.6 | 0 | 0 | 0 | 0 | 0.6 | 97.9 | 515 | 8 | 170 | 10 | Aging hardening (Al wrought alloy) | 1 | 5 | 50 | 70.411 | 26.2688 | 76.294 | 0.34829 | 118.357 | 13.075 | 27.099 | 670.242 | 11.0567 | 2511.107 | 292.166 | 2.71947 | 68.985 | 16.65545 | 224.784 | 171.434 | 171.4375 | 121.138 | 3.009 | 3.006 | 12.907 | 43.2994 | 1.47177 | 1.61045 | 4.2015 | 581.0837 | 0.03 | 0.997 | 2 | ASM BOOK (Aluminum Properties and Physical Metallurgy)
340 | 295 | 13 | 1 | 0 | 0 | 0.6 | 0 | 0 | 0 | 0 | 0 | 98.4 | 530 | 8 | 170 | 10 | Aging hardening (Al wrought alloy) | 1 | 5 | 50 | 69.62 | 25.948 | 76.054 | 0.34834 | 118.092 | 13.004 | 26.992 | 667.48 | 11.081 | 2514.236 | 292.67 | 2.69048 | 69.124 | 16.68532 | 224.834 | 170.5045 | 170.5045 | 121.02 | 3.004 | 3 | 12.944 | 43.648 | 1.47126 | 1.6111 | 4.2005 | 580.4528 | 0 | 1.004 | 2 | ASM BOOK (Aluminum Properties and Physical Metallurgy)
270 | 230 | 13 | 0.35 | 0 | 0.28 | 0.6 | 0 | 0 | 0 | 0 | 0 | 98.77 | 530 | 8 | 160 | 18 | Aging hardening (Al wrought alloy) | 1 | 5 | 50 | 69.9375 | 26.0083 | 76.0772 | 0.349157 | 118.2131 | 13.0423 | 27.0891 | 663.769 | 10.83199 | 2511.8799 | 292.2606 | 2.710413 | 69.0563 | 16.649715 | 224.821 | 170.8931 | 170.8931 | 121.1158 | 2.9947 | 3.0028 | 12.9319 | 43.2691 | 1.470289 | 1.610027 | 4.19795 | 579.56405 | 0.028 | 0.9947 | 1.9972 | ASM BOOK (Aluminum Properties and Physical Metallurgy)
255 | 220 | 13 | 0.7 | 0 | 0 | 1.2 | 0 | 0 | 0 | 0 | 0.28 | 97.82 | 530 | 8 | 170 | 10 | Aging hardening (Al wrought alloy) | 1 | 5 | 50 | 69.8974 | 26.0432 | 75.9192 | 0.348286 | 118.3954 | 13.0286 | 27.0214 | 666.7988 | 10.9581 | 2503.2366 | 291.2776 | 2.699126 | 69.0202 | 16.703962 | 224.6196 | 170.8275 | 170.8291 | 121.2204 | 2.9978 | 3.0028 | 12.8582 | 42.9978 | 1.469374 | 1.608262 | 4.1952 | 581.1793 | 0.014 | 0.9922 | 2 | ASM BOOK (Aluminum Properties and Physical Metallurgy)
240 | 215 | 12 | 0.4 | 0 | 0 | 0.7 | 0 | 0 | 0 | 0 | 0.8 | 98.1 | 530 | 8 | 175 | 8 | Aging hardening (Al wrought alloy) | 1 | 5 | 50 | 70.757 | 26.3658 | 76.231 | 0.34882 | 118.505 | 13.093 | 27.127 | 667.634 | 10.8632 | 2506.857 | 291.525 | 2.72989 | 68.877 | 16.63645 | 224.727 | 171.8503 | 171.8549 | 121.244 | 3.005 | 3.008 | 12.879 | 42.7174 | 1.47044 | 1.60858 | 4.19875 | 580.4785 | 0.04 | 0.989 | 2 | ASM BOOK (Aluminum Properties and Physical Metallurgy)
240 | 215 | 12 | 1 | 0 | 0 | 0.6 | 0 | 0 | 0 | 0 | 0 | 98.4 | 530 | 8 | 170 | 8 | Aging hardening (Al wrought alloy) | 1 | 5 | 50 | 69.62 | 25.948 | 76.054 | 0.34834 | 118.092 | 13.004 | 26.992 | 667.48 | 11.081 | 2514.236 | 292.67 | 2.69048 | 69.124 | 16.68532 | 224.834 | 170.5045 | 170.5045 | 121.02 | 3.004 | 3 | 12.944 | 43.648 | 1.47126 | 1.6111 | 4.2005 | 580.4528 | 0 | 1.004 | 2 | ASM BOOK (Aluminum Properties and Physical Metallurgy)
310 | 275 | 12 | 0.6 | 0 | 0 | 1 | 0 | 0 | 0 | 0 | 0 | 98.4 | 530 | 8 | 160 | 18 | Aging hardening (Al wrought alloy) | 1 | 5 | 50 | 69.612 | 25.9112 | 75.834 | 0.34862 | 118.228 | 12.996 | 26.976 | 664.424 | 10.9158 | 2506.996 | 291.746 | 2.68808 | 69.068 | 16.69916 | 224.702 | 170.4992 | 170.4992 | 121.14 | 2.996 | 3 | 12.896 | 43.1136 | 1.46922 | 1.60874 | 4.1955 | 580.2576 | 0 | 0.996 | 2 | ASM BOOK (Aluminum Properties and Physical Metallurgy)
395 | 360 | 12 | 1.3 | 0 | 0 | 1.1 | 0 | 0 | 0 | 0 | 0.7 | 96.9 | 530 | 8 | 160 | 18 | Aging hardening (Al wrought alloy) | 1 | 5 | 50 | 70.322 | 26.2781 | 76.279 | 0.34744 | 118.507 | 13.086 | 27.106 | 673.794 | 11.2064 | 2505.028 | 291.532 | 2.71791 | 69.011 | 16.69903 | 224.629 | 171.3091 | 171.3131 | 121.216 | 3.009 | 3.007 | 12.85 | 43.4038 | 1.47178 | 1.61005 | 4.2 | 582.8616 | 0.035 | 0.995 | 2 | ASM BOOK (Aluminum Properties and Physical Metallurgy)
380 | 350 | 10 | 1.3 | 0 | 0.28 | 0.8 | 0 | 0 | 0 | 0 | 0 | 97.62 | 545 | 10 | 160 | 18 | Aging hardening (Al wrought alloy) | 1 | 5 | 50 | 69.669 | 25.9922 | 76.2432 | 0.347802 | 118.2006 | 13.0498 | 27.0926 | 670.912 | 11.20134 | 2512.6414 | 292.5576 | 2.704958 | 69.1778 | 16.69585 | 224.778 | 170.5468 | 170.5468 | 121.0608 | 3.0022 | 3.0028 | 12.9194 | 44.0438 | 1.472374 | 1.612182 | 4.2012 | 581.8711 | 0.028 | 1.0022 | 1.9972 | ASM BOOK (Aluminum Properties and Physical Metallurgy)
657 | 625 | 9 | 0 | 0 | 2.1 | 3 | 7.4 | 0 | 0 | 0 | 0.45 | 87.05 | 445 | 10 | 120 | 24 | Aging hardening (Al wrought alloy) | 1 | 5 | 20 | 73.898 | 27.69075 | 76.168 | 0.340455 | 121.3465 | 14.618 | 30.58 | 653.502 | 10.45165 | 2355.684 | 274.9925 | 3.152385 | 69.8895 | 16.590375 | 221.74 | 175.3366 | 175.3814 | 121.986 | 2.8795 | 3.0995 | 12.527 | 39.9095 | 1.483325 | 1.60978 | 4.176475 | 610.713 | 0.9725 | 0.8705 | 1.979 | ASM BOOK (Aluminum Properties and Physical Metallurgy)
350 | 290 | 13 | 0 | 0 | 0 | 1.4 | 4.5 | 0 | 0.14 | 0 | 0 | 93.96 | 465 | 10 | 120 | 24 | Aging hardening (Al wrought alloy) | 1 | 5 | 20 | 71.3558 | 26.6488 | 75.3254 | 0.344646 | 119.5812 | 13.7888 | 28.7576 | 650.733 | 10.53567 | 2429.1 | 283.2618 | 2.89154 | 69.463 | 16.651632 | 223.1276 | 172.4902 | 172.517 | 121.4006 | 2.9424 | 3.0478 | 12.7884 | 40.4602 | 1.47484 | 1.607208 | 4.18395 | 594.56484 | 0.4528 | 0.9396 | 2 | ASM BOOK (Aluminum Properties and Physical Metallurgy)
420 | 380 | 13 | 0 | 0 | 0 | 1.5 | 5.5 | 0 | 0 | 0 | 0 | 93 | 475 | 10 | 120 | 24 | Aging hardening (Al wrought alloy) | 1 | 5 | 20 | 71.715 | 26.8 | 75.205 | 0.3436 | 119.725 | 13.92 | 29.045 | 646.65 | 10.48575 | 2408.905 | 280.955 | 2.92965 | 69.645 | 16.63495 | 222.83 | 172.8957 | 172.9275 | 121.355 | 2.93 | 3.055 | 12.78 | 39.99 | 1.47685 | 1.6077 | 4.18325 | 597.8995 | 0.55 | 0.93 | 2 | ASM BOOK (Aluminum Properties and Physical Metallurgy)
570 | 505 | 11 | 0 | 0 | 1.6 | 2.5 | 5.6 | 0 | 0 | 0 | 0 | 90.3 | 490 | 10 | 120 | 24 | Aging hardening (Al wrought alloy) | 1 | 5 | 20 | 72.463 | 27.079 | 75.913 | 0.34274 | 120.451 | 14.183 | 29.645 | 653.11 | 10.4992 | 2393.691 | 279.243 | 3.02455 | 69.743 | 16.62543 | 222.489 | 173.7247 | 173.757 | 121.732 | 2.903 | 3.072 | 12.637 | 40.717 | 1.47912 | 1.60938 | 4.17965 | 602.5195 | 0.72 | 0.903 | 1.984 | ASM BOOK (Aluminum Properties and Physical Metallurgy)
510 | 470 | 14 | 0 | 0 | 0.6 | 1.6 | 7.5 | 0 | 0 | 0 | 0 | 90.3 | 470 | 10 | 120 | 24 | Aging hardening (Al wrought alloy) | 1 | 5 | 20 | 72.81 | 27.263 | 75.438 | 0.34148 | 120.394 | 14.355 | 30.024 | 644.39 | 10.43055 | 2375.494 | 277.352 | 3.05504 | 69.92 | 16.58462 | 222.179 | 174.1286 | 174.1717 | 121.461 | 2.903 | 3.081 | 12.737 | 39.537 | 1.48209 | 1.60994 | 4.182 | 605.6478 | 0.81 | 0.903 | 1.994 | ASM BOOK (Aluminum Properties and Physical Metallurgy)
605 | 540 | 10 | 0 | 0 | 2 | 2.7 | 6.8 | 0 | 0 | 0 | 0 | 88.5 | 470 | 10 | 120 | 24 | Aging hardening (Al wrought alloy) | 1 | 5 | 20 | 73.109 | 27.353 | 76.035 | 0.34138 | 120.901 | 14.449 | 30.243 | 651.91 | 10.4642 | 2371.661 | 276.853 | 3.10093 | 69.909 | 16.60293 | 222.055 | 174.4464 | 174.4855 | 121.828 | 2.885 | 3.088 | 12.595 | 40.415 | 1.48204 | 1.61042 | 4.17795 | 607.4601 | 0.88 | 0.885 | 1.98 | ASM BOOK (Aluminum Properties and Physical Metallurgy)
362 | 336 | 11.2 | 0 | 0 | 0 | 4 | 0 | 0 | 0.4 | 0.7 | 0.5 | 94.4 | 0 | 0 | 0 | 0 | Laser powder bed fusion | 10000 | 100000 | 1 | 69.656 | 25.9565 | 74.931 | 0.34692 | 120.109 | 13.184 | 27.352 | 673.477 | 10.7108 | 2469.287 | 287.358 | 2.70221 | 68.269 | 16.94792 | 223.379 | 170.4937 | 170.5025 | 122.449 | 2.969 | 3.02 | 12.424 | 40.882 | 1.45816 | 1.59483 | 4.1616 | 585.2176 | 0.04 | 0.944 | 2 | Manipulating the microstructure and tensile properties of selective laser melted AleMg-Sc-Zr alloy through heat treatment
426 | 407 | 4.2 | 0 | 0 | 0 | 4 | 0 | 0 | 0.4 | 0.7 | 0.5 | 94.4 | 0 | 0 | 250 | 2 | Laser powder bed fusion | 10000 | 100000 | 1 | 69.656 | 25.9565 | 74.931 | 0.34692 | 120.109 | 13.184 | 27.352 | 673.477 | 10.7108 | 2469.287 | 287.358 | 2.70221 | 68.269 | 16.94792 | 223.379 | 170.4937 | 170.5025 | 122.449 | 2.969 | 3.02 | 12.424 | 40.882 | 1.45816 | 1.59483 | 4.1616 | 585.2176 | 0.04 | 0.944 | 2 | Manipulating the microstructure and tensile properties of selective laser melted AleMg-Sc-Zr alloy through heat treatment
479 | 474 | 6.6 | 0 | 0 | 0 | 4 | 0 | 0 | 0.4 | 0.7 | 0.5 | 94.4 | 0 | 0 | 300 | 2 | Laser powder bed fusion | 10000 | 100000 | 1 | 69.656 | 25.9565 | 74.931 | 0.34692 | 120.109 | 13.184 | 27.352 | 673.477 | 10.7108 | 2469.287 | 287.358 | 2.70221 | 68.269 | 16.94792 | 223.379 | 170.4937 | 170.5025 | 122.449 | 2.969 | 3.02 | 12.424 | 40.882 | 1.45816 | 1.59483 | 4.1616 | 585.2176 | 0.04 | 0.944 | 2 | Manipulating the microstructure and tensile properties of selective laser melted AleMg-Sc-Zr alloy through heat treatment
511 | 504 | 7.3 | 0 | 0 | 0 | 4 | 0 | 0 | 0.4 | 0.7 | 0.5 | 94.4 | 0 | 0 | 325 | 2 | Laser powder bed fusion | 10000 | 100000 | 1 | 69.656 | 25.9565 | 74.931 | 0.34692 | 120.109 | 13.184 | 27.352 | 673.477 | 10.7108 | 2469.287 | 287.358 | 2.70221 | 68.269 | 16.94792 | 223.379 | 170.4937 | 170.5025 | 122.449 | 2.969 | 3.02 | 12.424 | 40.882 | 1.45816 | 1.59483 | 4.1616 | 585.2176 | 0.04 | 0.944 | 2 | Manipulating the microstructure and tensile properties of selective laser melted AleMg-Sc-Zr alloy through heat treatment
524 | 520 | 3.1 | 0 | 0 | 0 | 4 | 0 | 0 | 0.4 | 0.7 | 0.5 | 94.4 | 0 | 0 | 350 | 2 | Laser powder bed fusion | 10000 | 100000 | 1 | 69.656 | 25.9565 | 74.931 | 0.34692 | 120.109 | 13.184 | 27.352 | 673.477 | 10.7108 | 2469.287 | 287.358 | 2.70221 | 68.269 | 16.94792 | 223.379 | 170.4937 | 170.5025 | 122.449 | 2.969 | 3.02 | 12.424 | 40.882 | 1.45816 | 1.59483 | 4.1616 | 585.2176 | 0.04 | 0.944 | 2 | Manipulating the microstructure and tensile properties of selective laser melted AleMg-Sc-Zr alloy through heat treatment
509 | 507 | 3.4 | 0 | 0 | 0 | 4 | 0 | 0 | 0.4 | 0.7 | 0.5 | 94.4 | 0 | 0 | 375 | 2 | Laser powder bed fusion | 10000 | 100000 | 1 | 69.656 | 25.9565 | 74.931 | 0.34692 | 120.109 | 13.184 | 27.352 | 673.477 | 10.7108 | 2469.287 | 287.358 | 2.70221 | 68.269 | 16.94792 | 223.379 | 170.4937 | 170.5025 | 122.449 | 2.969 | 3.02 | 12.424 | 40.882 | 1.45816 | 1.59483 | 4.1616 | 585.2176 | 0.04 | 0.944 | 2 | Manipulating the microstructure and tensile properties of selective laser melted AleMg-Sc-Zr alloy through heat treatment
489 | 487 | 2 | 0 | 0 | 0 | 4 | 0 | 0 | 0.4 | 0.7 | 0.5 | 94.4 | 0 | 0 | 400 | 2 | Laser powder bed fusion | 10000 | 100000 | 1 | 69.656 | 25.9565 | 74.931 | 0.34692 | 120.109 | 13.184 | 27.352 | 673.477 | 10.7108 | 2469.287 | 287.358 | 2.70221 | 68.269 | 16.94792 | 223.379 | 170.4937 | 170.5025 | 122.449 | 2.969 | 3.02 | 12.424 | 40.882 | 1.45816 | 1.59483 | 4.1616 | 585.2176 | 0.04 | 0.944 | 2 | Manipulating the microstructure and tensile properties of selective laser melted AleMg-Sc-Zr alloy through heat treatment
504 | 430 | 10.9 | 0 | 0 | 0 | 3 | 0 | 0 | 0.25 | 0.12 | 2.5 | 94.13 | 0 | 0 | 0 | 0 | Laser powder bed fusion | 10000 | 100000 | 1.4 | 72.4473 | 27.0886 | 76.1997 | 0.347341 | 120.1842 | 13.3471 | 27.5416 | 678.3947 | 10.73461 | 2469.7782 | 286.9725 | 2.799986 | 68.2629 | 16.73257 | 223.7553 | 173.772 | 173.788 | 122.2438 | 2.9975 | 3.0312 | 12.4855 | 40.6 | 1.465101 | 1.5985 | 4.180735 | 585.97982 | 0.1312 | 0.9413 | 2 | Development of a high strength Zr/Sc/Hf-modified Al-Mn-Mg alloy using Laser Powder Bed Fusion: Design of a heterogeneous microstructure incorporating synergistic multiple strengthening mechanisms Laser Powder Bed Fusion: Design of a heterogeneous microstructure incorporating synergistic multiple strengthening mechanisms | Development of a high strength Zr/Sc/Hf-modified Al-Mn-Mg alloy using Laser Powder Bed Fusion: Design of a heterogeneous microstructure incorporating synergistic multiple strengthening mechanisms Laser Powder Bed Fusion: Design of a heterogeneous microstructure incorporating synergistic multiple strengthening mechanisms | Development of a high strength Zr/Sc/Hf-modified Al-Mn-Mg alloy using Laser Powder Bed Fusion: Design of a heterogeneous microstructure incorporating synergistic multiple strengthening mechanisms Laser Powder Bed Fusion: Design of a heterogeneous microstructure incorporating synergistic multiple strengthening mechanisms | Development of a high strength Zr/Sc/Hf-modified Al-Mn-Mg alloy using Laser Powder Bed Fusion: Design of a heterogeneous microstructure incorporating synergistic multiple strengthening mechanisms Laser Powder Bed Fusion: Design of a heterogeneous microstructure incorporating synergistic multiple strengthening mechanisms | Development of a high strength Zr/Sc/Hf-modified Al-Mn-Mg alloy using Laser Powder Bed Fusion: Design of a heterogeneous microstructure incorporating synergistic multiple strengthening mechanisms Laser Powder Bed Fusion: Design of a heterogeneous microstructure incorporating synergistic multiple strengthening mechanisms | Development of a high strength Zr/Sc/Hf-modified Al-Mn-Mg alloy using Laser Powder Bed Fusion: Design of a heterogeneous microstructure incorporating synergistic multiple strengthening mechanisms Laser Powder Bed Fusion: Design of a heterogeneous microstructure incorporating synergistic multiple strengthening mechanisms | Development of a high strength Zr/Sc/Hf-modified Al-Mn-Mg alloy using Laser Powder Bed Fusion: Design of a heterogeneous microstructure incorporating synergistic multiple strengthening mechanisms Laser Powder Bed Fusion: Design of a heterogeneous microstructure incorporating synergistic multiple strengthening mechanisms | Development of a high strength Zr/Sc/Hf-modified Al-Mn-Mg alloy using Laser Powder Bed Fusion: Design of a heterogeneous microstructure incorporating synergistic multiple strengthening mechanisms Laser Powder Bed Fusion: Design of a heterogeneous microstructure incorporating synergistic multiple strengthening mechanisms | Development of a high strength Zr/Sc/Hf-modified Al-Mn-Mg alloy using Laser Powder Bed Fusion: Design of a heterogeneous microstructure incorporating synergistic multiple strengthening mechanisms Laser Powder Bed Fusion: Design of a heterogeneous microstructure incorporating synergistic multiple strengthening mechanisms | Development of a high strength Zr/Sc/Hf-modified Al-Mn-Mg alloy using Laser Powder Bed Fusion: Design of a heterogeneous microstructure incorporating synergistic multiple strengthening mechanisms Laser Powder Bed Fusion: Design of a heterogeneous microstructure incorporating synergistic multiple strengthening mechanisms
542 | 487 | 7.4 | 0 | 0 | 0 | 3 | 0 | 0 | 0.25 | 0.12 | 2.5 | 94.13 | 500 | 1 | 325 | 4 | Laser powder bed fusion | 10000 | 100000 | 1.4 | 72.4473 | 27.0886 | 76.1997 | 0.347341 | 120.1842 | 13.3471 | 27.5416 | 678.3947 | 10.73461 | 2469.7782 | 286.9725 | 2.799986 | 68.2629 | 16.73257 | 223.7553 | 173.772 | 173.788 | 122.2438 | 2.9975 | 3.0312 | 12.4855 | 40.6 | 1.465101 | 1.5985 | 4.180735 | 585.97982 | 0.1312 | 0.9413 | 2 | Development of a high strength Zr/Sc/Hf-modified Al-Mn-Mg alloy using Laser Powder Bed Fusion: Design of a heterogeneous microstructure incorporating synergistic multiple strengthening mechanisms Laser Powder Bed Fusion: Design of a heterogeneous microstructure incorporating synergistic multiple strengthening mechanisms | Development of a high strength Zr/Sc/Hf-modified Al-Mn-Mg alloy using Laser Powder Bed Fusion: Design of a heterogeneous microstructure incorporating synergistic multiple strengthening mechanisms Laser Powder Bed Fusion: Design of a heterogeneous microstructure incorporating synergistic multiple strengthening mechanisms | Development of a high strength Zr/Sc/Hf-modified Al-Mn-Mg alloy using Laser Powder Bed Fusion: Design of a heterogeneous microstructure incorporating synergistic multiple strengthening mechanisms Laser Powder Bed Fusion: Design of a heterogeneous microstructure incorporating synergistic multiple strengthening mechanisms | Development of a high strength Zr/Sc/Hf-modified Al-Mn-Mg alloy using Laser Powder Bed Fusion: Design of a heterogeneous microstructure incorporating synergistic multiple strengthening mechanisms Laser Powder Bed Fusion: Design of a heterogeneous microstructure incorporating synergistic multiple strengthening mechanisms | Development of a high strength Zr/Sc/Hf-modified Al-Mn-Mg alloy using Laser Powder Bed Fusion: Design of a heterogeneous microstructure incorporating synergistic multiple strengthening mechanisms Laser Powder Bed Fusion: Design of a heterogeneous microstructure incorporating synergistic multiple strengthening mechanisms | Development of a high strength Zr/Sc/Hf-modified Al-Mn-Mg alloy using Laser Powder Bed Fusion: Design of a heterogeneous microstructure incorporating synergistic multiple strengthening mechanisms Laser Powder Bed Fusion: Design of a heterogeneous microstructure incorporating synergistic multiple strengthening mechanisms | Development of a high strength Zr/Sc/Hf-modified Al-Mn-Mg alloy using Laser Powder Bed Fusion: Design of a heterogeneous microstructure incorporating synergistic multiple strengthening mechanisms Laser Powder Bed Fusion: Design of a heterogeneous microstructure incorporating synergistic multiple strengthening mechanisms | Development of a high strength Zr/Sc/Hf-modified Al-Mn-Mg alloy using Laser Powder Bed Fusion: Design of a heterogeneous microstructure incorporating synergistic multiple strengthening mechanisms Laser Powder Bed Fusion: Design of a heterogeneous microstructure incorporating synergistic multiple strengthening mechanisms | Development of a high strength Zr/Sc/Hf-modified Al-Mn-Mg alloy using Laser Powder Bed Fusion: Design of a heterogeneous microstructure incorporating synergistic multiple strengthening mechanisms Laser Powder Bed Fusion: Design of a heterogeneous microstructure incorporating synergistic multiple strengthening mechanisms | Development of a high strength Zr/Sc/Hf-modified Al-Mn-Mg alloy using Laser Powder Bed Fusion: Design of a heterogeneous microstructure incorporating synergistic multiple strengthening mechanisms Laser Powder Bed Fusion: Design of a heterogeneous microstructure incorporating synergistic multiple strengthening mechanisms
573 | 571 | 16 | 0 | 0 | 0 | 1.32 | 0 | 0 | 0.74 | 0.79 | 4.52 | 92.63 | 0 | 0 | 300 | 5 | Laser powder bed fusion | 10000 | 100000 | 1.5 | 75.465 | 28.3749 | 77.5849 | 0.347225 | 121.4726 | 13.7922 | 28.3898 | 702.1581 | 10.90469 | 2495.8785 | 289.8437 | 2.933132 | 67.2464 | 16.616749 | 223.7549 | 177.2275 | 177.2604 | 122.8643 | 3.0394 | 3.0679 | 12.438 | 40.2765 | 1.468725 | 1.599281 | 4.188345 | 586.87864 | 0.2487 | 0.9263 | 2 | Precipitation kinetics, microstructure evolution and mechanical behavior of a developed AlMnSc alloy fabricated by selective laser melting | Precipitation kinetics, microstructure evolution and mechanical behavior of a developed AlMnSc alloy fabricated by selective laser melting | Precipitation kinetics, microstructure evolution and mechanical behavior of a developed AlMnSc alloy fabricated by selective laser melting | Precipitation kinetics, microstructure evolution and mechanical behavior of a developed AlMnSc alloy fabricated by selective laser melting | Precipitation kinetics, microstructure evolution and mechanical behavior of a developed AlMnSc alloy fabricated by selective laser melting | Precipitation kinetics, microstructure evolution and mechanical behavior of a developed AlMnSc alloy fabricated by selective laser melting | Precipitation kinetics, microstructure evolution and mechanical behavior of a developed AlMnSc alloy fabricated by selective laser melting | Precipitation kinetics, microstructure evolution and mechanical behavior of a developed AlMnSc alloy fabricated by selective laser melting | Precipitation kinetics, microstructure evolution and mechanical behavior of a developed AlMnSc alloy fabricated by selective laser melting | Precipitation kinetics, microstructure evolution and mechanical behavior of a developed AlMnSc alloy fabricated by selective laser melting
558 | 540 | 7 | 0 | 0 | 0 | 1.32 | 0 | 0 | 0.74 | 0.79 | 4.52 | 92.63 | 0 | 0 | 350 | 6 | Laser powder bed fusion | 10000 | 100000 | 1.5 | 75.465 | 28.3749 | 77.5849 | 0.347225 | 121.4726 | 13.7922 | 28.3898 | 702.1581 | 10.90469 | 2495.8785 | 289.8437 | 2.933132 | 67.2464 | 16.616749 | 223.7549 | 177.2275 | 177.2604 | 122.8643 | 3.0394 | 3.0679 | 12.438 | 40.2765 | 1.468725 | 1.599281 | 4.188345 | 586.87864 | 0.2487 | 0.9263 | 2 | Precipitation kinetics, microstructure evolution and mechanical behavior of a developed AlMnSc alloy fabricated by selective laser melting | Precipitation kinetics, microstructure evolution and mechanical behavior of a developed AlMnSc alloy fabricated by selective laser melting | Precipitation kinetics, microstructure evolution and mechanical behavior of a developed AlMnSc alloy fabricated by selective laser melting | Precipitation kinetics, microstructure evolution and mechanical behavior of a developed AlMnSc alloy fabricated by selective laser melting | Precipitation kinetics, microstructure evolution and mechanical behavior of a developed AlMnSc alloy fabricated by selective laser melting | Precipitation kinetics, microstructure evolution and mechanical behavior of a developed AlMnSc alloy fabricated by selective laser melting | Precipitation kinetics, microstructure evolution and mechanical behavior of a developed AlMnSc alloy fabricated by selective laser melting | Precipitation kinetics, microstructure evolution and mechanical behavior of a developed AlMnSc alloy fabricated by selective laser melting | Precipitation kinetics, microstructure evolution and mechanical behavior of a developed AlMnSc alloy fabricated by selective laser melting | Precipitation kinetics, microstructure evolution and mechanical behavior of a developed AlMnSc alloy fabricated by selective laser melting
513 | 482 | 9 | 0 | 0 | 0 | 1.32 | 0 | 0 | 0.74 | 0.79 | 4.52 | 92.63 | 0 | 0 | 400 | 6 | Laser powder bed fusion | 10000 | 100000 | 1.5 | 75.465 | 28.3749 | 77.5849 | 0.347225 | 121.4726 | 13.7922 | 28.3898 | 702.1581 | 10.90469 | 2495.8785 | 289.8437 | 2.933132 | 67.2464 | 16.616749 | 223.7549 | 177.2275 | 177.2604 | 122.8643 | 3.0394 | 3.0679 | 12.438 | 40.2765 | 1.468725 | 1.599281 | 4.188345 | 586.87864 | 0.2487 | 0.9263 | 2 | Precipitation kinetics, microstructure evolution and mechanical behavior of a developed AlMnSc alloy fabricated by selective laser melting | Precipitation kinetics, microstructure evolution and mechanical behavior of a developed AlMnSc alloy fabricated by selective laser melting | Precipitation kinetics, microstructure evolution and mechanical behavior of a developed AlMnSc alloy fabricated by selective laser melting | Precipitation kinetics, microstructure evolution and mechanical behavior of a developed AlMnSc alloy fabricated by selective laser melting | Precipitation kinetics, microstructure evolution and mechanical behavior of a developed AlMnSc alloy fabricated by selective laser melting | Precipitation kinetics, microstructure evolution and mechanical behavior of a developed AlMnSc alloy fabricated by selective laser melting | Precipitation kinetics, microstructure evolution and mechanical behavior of a developed AlMnSc alloy fabricated by selective laser melting | Precipitation kinetics, microstructure evolution and mechanical behavior of a developed AlMnSc alloy fabricated by selective laser melting | Precipitation kinetics, microstructure evolution and mechanical behavior of a developed AlMnSc alloy fabricated by selective laser melting | Precipitation kinetics, microstructure evolution and mechanical behavior of a developed AlMnSc alloy fabricated by selective laser melting
440 | 399 | 13 | 0 | 0 | 0 | 1.32 | 0 | 0 | 0.74 | 0.79 | 4.52 | 92.63 | 0 | 0 | 450 | 6 | Laser powder bed fusion | 10000 | 100000 | 1.5 | 75.465 | 28.3749 | 77.5849 | 0.347225 | 121.4726 | 13.7922 | 28.3898 | 702.1581 | 10.90469 | 2495.8785 | 289.8437 | 2.933132 | 67.2464 | 16.616749 | 223.7549 | 177.2275 | 177.2604 | 122.8643 | 3.0394 | 3.0679 | 12.438 | 40.2765 | 1.468725 | 1.599281 | 4.188345 | 586.87864 | 0.2487 | 0.9263 | 2 | Precipitation kinetics, microstructure evolution and mechanical behavior of a developed AlMnSc alloy fabricated by selective laser melting | Precipitation kinetics, microstructure evolution and mechanical behavior of a developed AlMnSc alloy fabricated by selective laser melting | Precipitation kinetics, microstructure evolution and mechanical behavior of a developed AlMnSc alloy fabricated by selective laser melting | Precipitation kinetics, microstructure evolution and mechanical behavior of a developed AlMnSc alloy fabricated by selective laser melting | Precipitation kinetics, microstructure evolution and mechanical behavior of a developed AlMnSc alloy fabricated by selective laser melting | Precipitation kinetics, microstructure evolution and mechanical behavior of a developed AlMnSc alloy fabricated by selective laser melting | Precipitation kinetics, microstructure evolution and mechanical behavior of a developed AlMnSc alloy fabricated by selective laser melting | Precipitation kinetics, microstructure evolution and mechanical behavior of a developed AlMnSc alloy fabricated by selective laser melting | Precipitation kinetics, microstructure evolution and mechanical behavior of a developed AlMnSc alloy fabricated by selective laser melting | Precipitation kinetics, microstructure evolution and mechanical behavior of a developed AlMnSc alloy fabricated by selective laser melting
703 | 508 | 8.2 | 0 | 0 | 0 | 2.69 | 0 | 0 | 0.91 | 1.03 | 5.5 | 89.87 | 0 | 0 | 0 | 0 | Laser powder bed fusion | 10000 | 100000 | 3 | 76.3814 | 28.795 | 77.5815 | 0.345924 | 122.5719 | 13.9612 | 28.6771 | 711.9098 | 10.93202 | 2475.7722 | 287.4157 | 2.973721 | 66.8112 | 16.699046 | 223.1247 | 178.2289 | 178.2692 | 123.5241 | 3.0372 | 3.0835 | 12.1892 | 39.2026 | 1.465638 | 1.593507 | 4.176965 | 590.71581 | 0.3035 | 0.8987 | 2 | An Ultra‑High Strength Over 700 MPa in Al‑Mn‑Mg‑Sc‑Zr Alloy Fabricated by Selective Laser Melting | An Ultra‑High Strength Over 700 MPa in Al‑Mn‑Mg‑Sc‑Zr Alloy Fabricated by Selective Laser Melting | An Ultra‑High Strength Over 700 MPa in Al‑Mn‑Mg‑Sc‑Zr Alloy Fabricated by Selective Laser Melting | An Ultra‑High Strength Over 700 MPa in Al‑Mn‑Mg‑Sc‑Zr Alloy Fabricated by Selective Laser Melting | An Ultra‑High Strength Over 700 MPa in Al‑Mn‑Mg‑Sc‑Zr Alloy Fabricated by Selective Laser Melting | An Ultra‑High Strength Over 700 MPa in Al‑Mn‑Mg‑Sc‑Zr Alloy Fabricated by Selective Laser Melting | An Ultra‑High Strength Over 700 MPa in Al‑Mn‑Mg‑Sc‑Zr Alloy Fabricated by Selective Laser Melting | An Ultra‑High Strength Over 700 MPa in Al‑Mn‑Mg‑Sc‑Zr Alloy Fabricated by Selective Laser Melting | An Ultra‑High Strength Over 700 MPa in Al‑Mn‑Mg‑Sc‑Zr Alloy Fabricated by Selective Laser Melting | An Ultra‑High Strength Over 700 MPa in Al‑Mn‑Mg‑Sc‑Zr Alloy Fabricated by Selective Laser Melting
712 | 621 | 4.5 | 0 | 0 | 0 | 2.69 | 0 | 0 | 0.91 | 1.03 | 5.5 | 89.87 | 0 | 0 | 300 | 6 | Laser powder bed fusion | 10000 | 100000 | 3 | 76.3814 | 28.795 | 77.5815 | 0.345924 | 122.5719 | 13.9612 | 28.6771 | 711.9098 | 10.93202 | 2475.7722 | 287.4157 | 2.973721 | 66.8112 | 16.699046 | 223.1247 | 178.2289 | 178.2692 | 123.5241 | 3.0372 | 3.0835 | 12.1892 | 39.2026 | 1.465638 | 1.593507 | 4.176965 | 590.71581 | 0.3035 | 0.8987 | 2 | An Ultra‑High Strength Over 700 MPa in Al‑Mn‑Mg‑Sc‑Zr Alloy Fabricated by Selective Laser Melting | An Ultra‑High Strength Over 700 MPa in Al‑Mn‑Mg‑Sc‑Zr Alloy Fabricated by Selective Laser Melting | An Ultra‑High Strength Over 700 MPa in Al‑Mn‑Mg‑Sc‑Zr Alloy Fabricated by Selective Laser Melting | An Ultra‑High Strength Over 700 MPa in Al‑Mn‑Mg‑Sc‑Zr Alloy Fabricated by Selective Laser Melting | An Ultra‑High Strength Over 700 MPa in Al‑Mn‑Mg‑Sc‑Zr Alloy Fabricated by Selective Laser Melting | An Ultra‑High Strength Over 700 MPa in Al‑Mn‑Mg‑Sc‑Zr Alloy Fabricated by Selective Laser Melting | An Ultra‑High Strength Over 700 MPa in Al‑Mn‑Mg‑Sc‑Zr Alloy Fabricated by Selective Laser Melting | An Ultra‑High Strength Over 700 MPa in Al‑Mn‑Mg‑Sc‑Zr Alloy Fabricated by Selective Laser Melting | An Ultra‑High Strength Over 700 MPa in Al‑Mn‑Mg‑Sc‑Zr Alloy Fabricated by Selective Laser Melting | An Ultra‑High Strength Over 700 MPa in Al‑Mn‑Mg‑Sc‑Zr Alloy Fabricated by Selective Laser Melting
500 | 310 | 18 | 0.47 | 0 | 0 | 14.1 | 0 | 0 | 0.17 | 0.31 | 0 | 84.95 | 0 | 0 | 0 | 0 | Laser powder bed fusion | 10000 | 100000 | 1.2 | 66.3742 | 24.75314 | 71.7186 | 0.340695 | 122.1283 | 12.9344 | 26.7463 | 666.8964 | 10.63665 | 2323.4788 | 270.6106 | 2.568819 | 68.6638 | 17.631938 | 220.4896 | 166.3966 | 166.3993 | 124.0167 | 2.8654 | 3.0065 | 11.4074 | 37.28192 | 1.436167 | 1.567812 | 4.09238 | 601.29165 | 0.0065 | 0.8589 | 2 | Microstructure, tensile properties and thermal stability of AlMgSiScZr alloy printed by laser powder bed fusion | Microstructure, tensile properties and thermal stability of AlMgSiScZr alloy printed by laser powder bed fusion | Microstructure, tensile properties and thermal stability of AlMgSiScZr alloy printed by laser powder bed fusion | Microstructure, tensile properties and thermal stability of AlMgSiScZr alloy printed by laser powder bed fusion | Microstructure, tensile properties and thermal stability of AlMgSiScZr alloy printed by laser powder bed fusion | Microstructure, tensile properties and thermal stability of AlMgSiScZr alloy printed by laser powder bed fusion | Microstructure, tensile properties and thermal stability of AlMgSiScZr alloy printed by laser powder bed fusion | Microstructure, tensile properties and thermal stability of AlMgSiScZr alloy printed by laser powder bed fusion | Microstructure, tensile properties and thermal stability of AlMgSiScZr alloy printed by laser powder bed fusion | Microstructure, tensile properties and thermal stability of AlMgSiScZr alloy printed by laser powder bed fusion
530 | 390 | 15 | 0.47 | 0 | 0 | 14.1 | 0 | 0 | 0.17 | 0.31 | 0 | 84.95 | 0 | 0 | 325 | 2 | Laser powder bed fusion | 10000 | 100000 | 1.2 | 66.3742 | 24.75314 | 71.7186 | 0.340695 | 122.1283 | 12.9344 | 26.7463 | 666.8964 | 10.63665 | 2323.4788 | 270.6106 | 2.568819 | 68.6638 | 17.631938 | 220.4896 | 166.3966 | 166.3993 | 124.0167 | 2.8654 | 3.0065 | 11.4074 | 37.28192 | 1.436167 | 1.567812 | 4.09238 | 601.29165 | 0.0065 | 0.8589 | 2 | Microstructure, tensile properties and thermal stability of AlMgSiScZr alloy printed by laser powder bed fusion | Microstructure, tensile properties and thermal stability of AlMgSiScZr alloy printed by laser powder bed fusion | Microstructure, tensile properties and thermal stability of AlMgSiScZr alloy printed by laser powder bed fusion | Microstructure, tensile properties and thermal stability of AlMgSiScZr alloy printed by laser powder bed fusion | Microstructure, tensile properties and thermal stability of AlMgSiScZr alloy printed by laser powder bed fusion | Microstructure, tensile properties and thermal stability of AlMgSiScZr alloy printed by laser powder bed fusion | Microstructure, tensile properties and thermal stability of AlMgSiScZr alloy printed by laser powder bed fusion | Microstructure, tensile properties and thermal stability of AlMgSiScZr alloy printed by laser powder bed fusion | Microstructure, tensile properties and thermal stability of AlMgSiScZr alloy printed by laser powder bed fusion | Microstructure, tensile properties and thermal stability of AlMgSiScZr alloy printed by laser powder bed fusion
560 | 380 | 18 | 0.47 | 0 | 0 | 14.1 | 0 | 0 | 0.17 | 0.31 | 0 | 84.95 | 0 | 0 | 325 | 4 | Laser powder bed fusion | 10000 | 100000 | 1.2 | 66.3742 | 24.75314 | 71.7186 | 0.340695 | 122.1283 | 12.9344 | 26.7463 | 666.8964 | 10.63665 | 2323.4788 | 270.6106 | 2.568819 | 68.6638 | 17.631938 | 220.4896 | 166.3966 | 166.3993 | 124.0167 | 2.8654 | 3.0065 | 11.4074 | 37.28192 | 1.436167 | 1.567812 | 4.09238 | 601.29165 | 0.0065 | 0.8589 | 2 | Microstructure, tensile properties and thermal stability of AlMgSiScZr alloy printed by laser powder bed fusion | Microstructure, tensile properties and thermal stability of AlMgSiScZr alloy printed by laser powder bed fusion | Microstructure, tensile properties and thermal stability of AlMgSiScZr alloy printed by laser powder bed fusion | Microstructure, tensile properties and thermal stability of AlMgSiScZr alloy printed by laser powder bed fusion | Microstructure, tensile properties and thermal stability of AlMgSiScZr alloy printed by laser powder bed fusion | Microstructure, tensile properties and thermal stability of AlMgSiScZr alloy printed by laser powder bed fusion | Microstructure, tensile properties and thermal stability of AlMgSiScZr alloy printed by laser powder bed fusion | Microstructure, tensile properties and thermal stability of AlMgSiScZr alloy printed by laser powder bed fusion | Microstructure, tensile properties and thermal stability of AlMgSiScZr alloy printed by laser powder bed fusion | Microstructure, tensile properties and thermal stability of AlMgSiScZr alloy printed by laser powder bed fusion
550 | 370 | 16 | 0.47 | 0 | 0 | 14.1 | 0 | 0 | 0.17 | 0.31 | 0 | 84.95 | 0 | 0 | 325 | 6 | Laser powder bed fusion | 10000 | 100000 | 1.2 | 66.3742 | 24.75314 | 71.7186 | 0.340695 | 122.1283 | 12.9344 | 26.7463 | 666.8964 | 10.63665 | 2323.4788 | 270.6106 | 2.568819 | 68.6638 | 17.631938 | 220.4896 | 166.3966 | 166.3993 | 124.0167 | 2.8654 | 3.0065 | 11.4074 | 37.28192 | 1.436167 | 1.567812 | 4.09238 | 601.29165 | 0.0065 | 0.8589 | 2 | Microstructure, tensile properties and thermal stability of AlMgSiScZr alloy printed by laser powder bed fusion | Microstructure, tensile properties and thermal stability of AlMgSiScZr alloy printed by laser powder bed fusion | Microstructure, tensile properties and thermal stability of AlMgSiScZr alloy printed by laser powder bed fusion | Microstructure, tensile properties and thermal stability of AlMgSiScZr alloy printed by laser powder bed fusion | Microstructure, tensile properties and thermal stability of AlMgSiScZr alloy printed by laser powder bed fusion | Microstructure, tensile properties and thermal stability of AlMgSiScZr alloy printed by laser powder bed fusion | Microstructure, tensile properties and thermal stability of AlMgSiScZr alloy printed by laser powder bed fusion | Microstructure, tensile properties and thermal stability of AlMgSiScZr alloy printed by laser powder bed fusion | Microstructure, tensile properties and thermal stability of AlMgSiScZr alloy printed by laser powder bed fusion | Microstructure, tensile properties and thermal stability of AlMgSiScZr alloy printed by laser powder bed fusion
590 | 380 | 15 | 0.47 | 0 | 0 | 14.1 | 0 | 0 | 0.17 | 0.31 | 0 | 84.95 | 0 | 0 | 325 | 8 | Laser powder bed fusion | 10000 | 100000 | 1.2 | 66.3742 | 24.75314 | 71.7186 | 0.340695 | 122.1283 | 12.9344 | 26.7463 | 666.8964 | 10.63665 | 2323.4788 | 270.6106 | 2.568819 | 68.6638 | 17.631938 | 220.4896 | 166.3966 | 166.3993 | 124.0167 | 2.8654 | 3.0065 | 11.4074 | 37.28192 | 1.436167 | 1.567812 | 4.09238 | 601.29165 | 0.0065 | 0.8589 | 2 | Microstructure, tensile properties and thermal stability of AlMgSiScZr alloy printed by laser powder bed fusion | Microstructure, tensile properties and thermal stability of AlMgSiScZr alloy printed by laser powder bed fusion | Microstructure, tensile properties and thermal stability of AlMgSiScZr alloy printed by laser powder bed fusion | Microstructure, tensile properties and thermal stability of AlMgSiScZr alloy printed by laser powder bed fusion | Microstructure, tensile properties and thermal stability of AlMgSiScZr alloy printed by laser powder bed fusion | Microstructure, tensile properties and thermal stability of AlMgSiScZr alloy printed by laser powder bed fusion | Microstructure, tensile properties and thermal stability of AlMgSiScZr alloy printed by laser powder bed fusion | Microstructure, tensile properties and thermal stability of AlMgSiScZr alloy printed by laser powder bed fusion | Microstructure, tensile properties and thermal stability of AlMgSiScZr alloy printed by laser powder bed fusion | Microstructure, tensile properties and thermal stability of AlMgSiScZr alloy printed by laser powder bed fusion
570 | 380 | 18 | 0.47 | 0 | 0 | 14.1 | 0 | 0 | 0.17 | 0.31 | 0 | 84.95 | 0 | 0 | 325 | 10 | Laser powder bed fusion | 10000 | 100000 | 1.2 | 66.3742 | 24.75314 | 71.7186 | 0.340695 | 122.1283 | 12.9344 | 26.7463 | 666.8964 | 10.63665 | 2323.4788 | 270.6106 | 2.568819 | 68.6638 | 17.631938 | 220.4896 | 166.3966 | 166.3993 | 124.0167 | 2.8654 | 3.0065 | 11.4074 | 37.28192 | 1.436167 | 1.567812 | 4.09238 | 601.29165 | 0.0065 | 0.8589 | 2 | Microstructure, tensile properties and thermal stability of AlMgSiScZr alloy printed by laser powder bed fusion | Microstructure, tensile properties and thermal stability of AlMgSiScZr alloy printed by laser powder bed fusion | Microstructure, tensile properties and thermal stability of AlMgSiScZr alloy printed by laser powder bed fusion | Microstructure, tensile properties and thermal stability of AlMgSiScZr alloy printed by laser powder bed fusion | Microstructure, tensile properties and thermal stability of AlMgSiScZr alloy printed by laser powder bed fusion | Microstructure, tensile properties and thermal stability of AlMgSiScZr alloy printed by laser powder bed fusion | Microstructure, tensile properties and thermal stability of AlMgSiScZr alloy printed by laser powder bed fusion | Microstructure, tensile properties and thermal stability of AlMgSiScZr alloy printed by laser powder bed fusion | Microstructure, tensile properties and thermal stability of AlMgSiScZr alloy printed by laser powder bed fusion | Microstructure, tensile properties and thermal stability of AlMgSiScZr alloy printed by laser powder bed fusion
580 | 370 | 16 | 0.47 | 0 | 0 | 14.1 | 0 | 0 | 0.17 | 0.31 | 0 | 84.95 | 0 | 0 | 325 | 12 | Laser powder bed fusion | 10000 | 100000 | 1.2 | 66.3742 | 24.75314 | 71.7186 | 0.340695 | 122.1283 | 12.9344 | 26.7463 | 666.8964 | 10.63665 | 2323.4788 | 270.6106 | 2.568819 | 68.6638 | 17.631938 | 220.4896 | 166.3966 | 166.3993 | 124.0167 | 2.8654 | 3.0065 | 11.4074 | 37.28192 | 1.436167 | 1.567812 | 4.09238 | 601.29165 | 0.0065 | 0.8589 | 2 | Microstructure, tensile properties and thermal stability of AlMgSiScZr alloy printed by laser powder bed fusion | Microstructure, tensile properties and thermal stability of AlMgSiScZr alloy printed by laser powder bed fusion | Microstructure, tensile properties and thermal stability of AlMgSiScZr alloy printed by laser powder bed fusion | Microstructure, tensile properties and thermal stability of AlMgSiScZr alloy printed by laser powder bed fusion | Microstructure, tensile properties and thermal stability of AlMgSiScZr alloy printed by laser powder bed fusion | Microstructure, tensile properties and thermal stability of AlMgSiScZr alloy printed by laser powder bed fusion | Microstructure, tensile properties and thermal stability of AlMgSiScZr alloy printed by laser powder bed fusion | Microstructure, tensile properties and thermal stability of AlMgSiScZr alloy printed by laser powder bed fusion | Microstructure, tensile properties and thermal stability of AlMgSiScZr alloy printed by laser powder bed fusion | Microstructure, tensile properties and thermal stability of AlMgSiScZr alloy printed by laser powder bed fusion
575 | 375 | 17 | 0.47 | 0 | 0 | 14.1 | 0 | 0 | 0.17 | 0.31 | 0 | 84.95 | 0 | 0 | 325 | 16 | Laser powder bed fusion | 10000 | 100000 | 1.2 | 66.3742 | 24.75314 | 71.7186 | 0.340695 | 122.1283 | 12.9344 | 26.7463 | 666.8964 | 10.63665 | 2323.4788 | 270.6106 | 2.568819 | 68.6638 | 17.631938 | 220.4896 | 166.3966 | 166.3993 | 124.0167 | 2.8654 | 3.0065 | 11.4074 | 37.28192 | 1.436167 | 1.567812 | 4.09238 | 601.29165 | 0.0065 | 0.8589 | 2 | Microstructure, tensile properties and thermal stability of AlMgSiScZr alloy printed by laser powder bed fusion | Microstructure, tensile properties and thermal stability of AlMgSiScZr alloy printed by laser powder bed fusion | Microstructure, tensile properties and thermal stability of AlMgSiScZr alloy printed by laser powder bed fusion | Microstructure, tensile properties and thermal stability of AlMgSiScZr alloy printed by laser powder bed fusion | Microstructure, tensile properties and thermal stability of AlMgSiScZr alloy printed by laser powder bed fusion | Microstructure, tensile properties and thermal stability of AlMgSiScZr alloy printed by laser powder bed fusion | Microstructure, tensile properties and thermal stability of AlMgSiScZr alloy printed by laser powder bed fusion | Microstructure, tensile properties and thermal stability of AlMgSiScZr alloy printed by laser powder bed fusion | Microstructure, tensile properties and thermal stability of AlMgSiScZr alloy printed by laser powder bed fusion | Microstructure, tensile properties and thermal stability of AlMgSiScZr alloy printed by laser powder bed fusion
570 | 400 | 16 | 0.47 | 0 | 0 | 14.1 | 0 | 0 | 0.17 | 0.31 | 0 | 84.95 | 0 | 0 | 325 | 24 | Laser powder bed fusion | 10000 | 100000 | 1.2 | 66.3742 | 24.75314 | 71.7186 | 0.340695 | 122.1283 | 12.9344 | 26.7463 | 666.8964 | 10.63665 | 2323.4788 | 270.6106 | 2.568819 | 68.6638 | 17.631938 | 220.4896 | 166.3966 | 166.3993 | 124.0167 | 2.8654 | 3.0065 | 11.4074 | 37.28192 | 1.436167 | 1.567812 | 4.09238 | 601.29165 | 0.0065 | 0.8589 | 2 | Microstructure, tensile properties and thermal stability of AlMgSiScZr alloy printed by laser powder bed fusion | Microstructure, tensile properties and thermal stability of AlMgSiScZr alloy printed by laser powder bed fusion | Microstructure, tensile properties and thermal stability of AlMgSiScZr alloy printed by laser powder bed fusion | Microstructure, tensile properties and thermal stability of AlMgSiScZr alloy printed by laser powder bed fusion | Microstructure, tensile properties and thermal stability of AlMgSiScZr alloy printed by laser powder bed fusion | Microstructure, tensile properties and thermal stability of AlMgSiScZr alloy printed by laser powder bed fusion | Microstructure, tensile properties and thermal stability of AlMgSiScZr alloy printed by laser powder bed fusion | Microstructure, tensile properties and thermal stability of AlMgSiScZr alloy printed by laser powder bed fusion | Microstructure, tensile properties and thermal stability of AlMgSiScZr alloy printed by laser powder bed fusion | Microstructure, tensile properties and thermal stability of AlMgSiScZr alloy printed by laser powder bed fusion
317 | 155 | 13.5 | 0 | 0 | 5.25 | 0 | 0 | 0.17 | 0 | 0 | 0.31 | 94.27 | 530 | 6 | 0 | 0 | Laser powder bed fusion | 10000 | 100000 | 13 | 73.625 | 27.35145 | 79.5542 | 0.349331 | 119.6494 | 13.8925 | 29.034 | 685.8427 | 10.8421 | 2521.1433 | 293.3656 | 3.046497 | 69.1649 | 16.346131 | 224.9225 | 175.1318 | 175.1347 | 121.6996 | 2.9523 | 3.0573 | 12.8611 | 46.74402 | 1.484848 | 1.62492 | 4.21322 | 586.79102 | 0.5439 | 0.9427 | 1.9475 | Aging responses of an Al-Cu alloy fabricated by selective laser melting | Aging responses of an Al-Cu alloy fabricated by selective laser melting | Aging responses of an Al-Cu alloy fabricated by selective laser melting | Aging responses of an Al-Cu alloy fabricated by selective laser melting | Aging responses of an Al-Cu alloy fabricated by selective laser melting | Aging responses of an Al-Cu alloy fabricated by selective laser melting | Aging responses of an Al-Cu alloy fabricated by selective laser melting | Aging responses of an Al-Cu alloy fabricated by selective laser melting | Aging responses of an Al-Cu alloy fabricated by selective laser melting | Aging responses of an Al-Cu alloy fabricated by selective laser melting
458 | 282 | 17 | 0 | 0 | 5.25 | 0 | 0 | 0.17 | 0 | 0 | 0.31 | 94.27 | 530 | 6 | 250 | 10 | Laser powder bed fusion | 10000 | 100000 | 14 | 73.625 | 27.35145 | 79.5542 | 0.349331 | 119.6494 | 13.8925 | 29.034 | 685.8427 | 10.8421 | 2521.1433 | 293.3656 | 3.046497 | 69.1649 | 16.346131 | 224.9225 | 175.1318 | 175.1347 | 121.6996 | 2.9523 | 3.0573 | 12.8611 | 46.74402 | 1.484848 | 1.62492 | 4.21322 | 586.79102 | 0.5439 | 0.9427 | 1.9475 | Aging responses of an Al-Cu alloy fabricated by selective laser melting | Aging responses of an Al-Cu alloy fabricated by selective laser melting | Aging responses of an Al-Cu alloy fabricated by selective laser melting | Aging responses of an Al-Cu alloy fabricated by selective laser melting | Aging responses of an Al-Cu alloy fabricated by selective laser melting | Aging responses of an Al-Cu alloy fabricated by selective laser melting | Aging responses of an Al-Cu alloy fabricated by selective laser melting | Aging responses of an Al-Cu alloy fabricated by selective laser melting | Aging responses of an Al-Cu alloy fabricated by selective laser melting | Aging responses of an Al-Cu alloy fabricated by selective laser melting
470 | 345 | 12 | 0 | 0 | 5.25 | 0 | 0 | 0.17 | 0 | 0 | 0.31 | 94.27 | 530 | 6 | 250 | 24 | Laser powder bed fusion | 10000 | 100000 | 15 | 73.625 | 27.35145 | 79.5542 | 0.349331 | 119.6494 | 13.8925 | 29.034 | 685.8427 | 10.8421 | 2521.1433 | 293.3656 | 3.046497 | 69.1649 | 16.346131 | 224.9225 | 175.1318 | 175.1347 | 121.6996 | 2.9523 | 3.0573 | 12.8611 | 46.74402 | 1.484848 | 1.62492 | 4.21322 | 586.79102 | 0.5439 | 0.9427 | 1.9475 | Aging responses of an Al-Cu alloy fabricated by selective laser melting | Aging responses of an Al-Cu alloy fabricated by selective laser melting | Aging responses of an Al-Cu alloy fabricated by selective laser melting | Aging responses of an Al-Cu alloy fabricated by selective laser melting | Aging responses of an Al-Cu alloy fabricated by selective laser melting | Aging responses of an Al-Cu alloy fabricated by selective laser melting | Aging responses of an Al-Cu alloy fabricated by selective laser melting | Aging responses of an Al-Cu alloy fabricated by selective laser melting | Aging responses of an Al-Cu alloy fabricated by selective laser melting | Aging responses of an Al-Cu alloy fabricated by selective laser melting
476 | 383 | 8 | 0 | 0 | 5.25 | 0 | 0 | 0.17 | 0 | 0 | 0.31 | 94.27 | 530 | 6 | 250 | 48 | Laser powder bed fusion | 10000 | 100000 | 15 | 73.625 | 27.35145 | 79.5542 | 0.349331 | 119.6494 | 13.8925 | 29.034 | 685.8427 | 10.8421 | 2521.1433 | 293.3656 | 3.046497 | 69.1649 | 16.346131 | 224.9225 | 175.1318 | 175.1347 | 121.6996 | 2.9523 | 3.0573 | 12.8611 | 46.74402 | 1.484848 | 1.62492 | 4.21322 | 586.79102 | 0.5439 | 0.9427 | 1.9475 | Aging responses of an Al-Cu alloy fabricated by selective laser melting | Aging responses of an Al-Cu alloy fabricated by selective laser melting | Aging responses of an Al-Cu alloy fabricated by selective laser melting | Aging responses of an Al-Cu alloy fabricated by selective laser melting | Aging responses of an Al-Cu alloy fabricated by selective laser melting | Aging responses of an Al-Cu alloy fabricated by selective laser melting | Aging responses of an Al-Cu alloy fabricated by selective laser melting | Aging responses of an Al-Cu alloy fabricated by selective laser melting | Aging responses of an Al-Cu alloy fabricated by selective laser melting | Aging responses of an Al-Cu alloy fabricated by selective laser melting
437 | 262 | 16 | 0 | 0 | 5.25 | 0 | 0 | 0.17 | 0 | 0 | 0.31 | 94.27 | 530 | 6 | 270 | 2 | Laser powder bed fusion | 10000 | 100000 | 14 | 73.625 | 27.35145 | 79.5542 | 0.349331 | 119.6494 | 13.8925 | 29.034 | 685.8427 | 10.8421 | 2521.1433 | 293.3656 | 3.046497 | 69.1649 | 16.346131 | 224.9225 | 175.1318 | 175.1347 | 121.6996 | 2.9523 | 3.0573 | 12.8611 | 46.74402 | 1.484848 | 1.62492 | 4.21322 | 586.79102 | 0.5439 | 0.9427 | 1.9475 | Aging responses of an Al-Cu alloy fabricated by selective laser melting | Aging responses of an Al-Cu alloy fabricated by selective laser melting | Aging responses of an Al-Cu alloy fabricated by selective laser melting | Aging responses of an Al-Cu alloy fabricated by selective laser melting | Aging responses of an Al-Cu alloy fabricated by selective laser melting | Aging responses of an Al-Cu alloy fabricated by selective laser melting | Aging responses of an Al-Cu alloy fabricated by selective laser melting | Aging responses of an Al-Cu alloy fabricated by selective laser melting | Aging responses of an Al-Cu alloy fabricated by selective laser melting | Aging responses of an Al-Cu alloy fabricated by selective laser melting
453 | 352 | 8 | 0 | 0 | 5.25 | 0 | 0 | 0.17 | 0 | 0 | 0.31 | 94.27 | 530 | 6 | 270 | 6 | Laser powder bed fusion | 10000 | 100000 | 17 | 73.625 | 27.35145 | 79.5542 | 0.349331 | 119.6494 | 13.8925 | 29.034 | 685.8427 | 10.8421 | 2521.1433 | 293.3656 | 3.046497 | 69.1649 | 16.346131 | 224.9225 | 175.1318 | 175.1347 | 121.6996 | 2.9523 | 3.0573 | 12.8611 | 46.74402 | 1.484848 | 1.62492 | 4.21322 | 586.79102 | 0.5439 | 0.9427 | 1.9475 | Aging responses of an Al-Cu alloy fabricated by selective laser melting | Aging responses of an Al-Cu alloy fabricated by selective laser melting | Aging responses of an Al-Cu alloy fabricated by selective laser melting | Aging responses of an Al-Cu alloy fabricated by selective laser melting | Aging responses of an Al-Cu alloy fabricated by selective laser melting | Aging responses of an Al-Cu alloy fabricated by selective laser melting | Aging responses of an Al-Cu alloy fabricated by selective laser melting | Aging responses of an Al-Cu alloy fabricated by selective laser melting | Aging responses of an Al-Cu alloy fabricated by selective laser melting | Aging responses of an Al-Cu alloy fabricated by selective laser melting
441 | 344 | 7 | 0 | 0 | 5.25 | 0 | 0 | 0.17 | 0 | 0 | 0.31 | 94.27 | 530 | 6 | 270 | 10 | Laser powder bed fusion | 10000 | 100000 | 17 | 73.625 | 27.35145 | 79.5542 | 0.349331 | 119.6494 | 13.8925 | 29.034 | 685.8427 | 10.8421 | 2521.1433 | 293.3656 | 3.046497 | 69.1649 | 16.346131 | 224.9225 | 175.1318 | 175.1347 | 121.6996 | 2.9523 | 3.0573 | 12.8611 | 46.74402 | 1.484848 | 1.62492 | 4.21322 | 586.79102 | 0.5439 | 0.9427 | 1.9475 | Aging responses of an Al-Cu alloy fabricated by selective laser melting | Aging responses of an Al-Cu alloy fabricated by selective laser melting | Aging responses of an Al-Cu alloy fabricated by selective laser melting | Aging responses of an Al-Cu alloy fabricated by selective laser melting | Aging responses of an Al-Cu alloy fabricated by selective laser melting | Aging responses of an Al-Cu alloy fabricated by selective laser melting | Aging responses of an Al-Cu alloy fabricated by selective laser melting | Aging responses of an Al-Cu alloy fabricated by selective laser melting | Aging responses of an Al-Cu alloy fabricated by selective laser melting | Aging responses of an Al-Cu alloy fabricated by selective laser melting
384.6 | 227.25 | 7.41 | 10.81 | 0 | 0.27 | 0.56 | 0 | 0.15 | 0 | 0 | 0 | 88.21 | 0 | 0 | 0 | 0 | Laser powder bed fusion | 10000 | 100000 | 1 | 67.6047 | 26.05762 | 78.6446 | 0.335539 | 117.5544 | 13.1592 | 27.2227 | 744.1109 | 14.95534 | 2553.4518 | 299.4275 | 2.674173 | 70.3409 | 17.005723 | 224.9961 | 167.827 | 167.828 | 120.1192 | 3.1013 | 3.0042 | 13.0276 | 52.70246 | 1.498374 | 1.640347 | 4.249925 | 601.47589 | 0.03 | 1.0983 | 1.9973 | On mechanical properties of SLM Al–Si alloy: Role of heat treatment-induced evolution of silicon morphology | On mechanical properties of SLM Al–Si alloy: Role of heat treatment-induced evolution of silicon morphology | On mechanical properties of SLM Al–Si alloy: Role of heat treatment-induced evolution of silicon morphology | On mechanical properties of SLM Al–Si alloy: Role of heat treatment-induced evolution of silicon morphology | On mechanical properties of SLM Al–Si alloy: Role of heat treatment-induced evolution of silicon morphology | On mechanical properties of SLM Al–Si alloy: Role of heat treatment-induced evolution of silicon morphology | On mechanical properties of SLM Al–Si alloy: Role of heat treatment-induced evolution of silicon morphology | On mechanical properties of SLM Al–Si alloy: Role of heat treatment-induced evolution of silicon morphology | On mechanical properties of SLM Al–Si alloy: Role of heat treatment-induced evolution of silicon morphology | On mechanical properties of SLM Al–Si alloy: Role of heat treatment-induced evolution of silicon morphology
302 | 185 | 5.18 | 10.81 | 0 | 0.27 | 0.56 | 0 | 0.15 | 0 | 0 | 0 | 88.21 | 0 | 0 | 300 | 2 | Laser powder bed fusion | 10000 | 100000 | 1 | 67.6047 | 26.05762 | 78.6446 | 0.335539 | 117.5544 | 13.1592 | 27.2227 | 744.1109 | 14.95534 | 2553.4518 | 299.4275 | 2.674173 | 70.3409 | 17.005723 | 224.9961 | 167.827 | 167.828 | 120.1192 | 3.1013 | 3.0042 | 13.0276 | 52.70246 | 1.498374 | 1.640347 | 4.249925 | 601.47589 | 0.03 | 1.0983 | 1.9973 | On mechanical properties of SLM Al–Si alloy: Role of heat treatment-induced evolution of silicon morphology | On mechanical properties of SLM Al–Si alloy: Role of heat treatment-induced evolution of silicon morphology | On mechanical properties of SLM Al–Si alloy: Role of heat treatment-induced evolution of silicon morphology | On mechanical properties of SLM Al–Si alloy: Role of heat treatment-induced evolution of silicon morphology | On mechanical properties of SLM Al–Si alloy: Role of heat treatment-induced evolution of silicon morphology | On mechanical properties of SLM Al–Si alloy: Role of heat treatment-induced evolution of silicon morphology | On mechanical properties of SLM Al–Si alloy: Role of heat treatment-induced evolution of silicon morphology | On mechanical properties of SLM Al–Si alloy: Role of heat treatment-induced evolution of silicon morphology | On mechanical properties of SLM Al–Si alloy: Role of heat treatment-induced evolution of silicon morphology | On mechanical properties of SLM Al–Si alloy: Role of heat treatment-induced evolution of silicon morphology
314.4 | 184.36 | 8.31 | 10.81 | 0 | 0.27 | 0.56 | 0 | 0.15 | 0 | 0 | 0 | 88.21 | 0 | 0 | 266 | 4 | Laser powder bed fusion | 10000 | 100000 | 1 | 67.6047 | 26.05762 | 78.6446 | 0.335539 | 117.5544 | 13.1592 | 27.2227 | 744.1109 | 14.95534 | 2553.4518 | 299.4275 | 2.674173 | 70.3409 | 17.005723 | 224.9961 | 167.827 | 167.828 | 120.1192 | 3.1013 | 3.0042 | 13.0276 | 52.70246 | 1.498374 | 1.640347 | 4.249925 | 601.47589 | 0.03 | 1.0983 | 1.9973 | On mechanical properties of SLM Al–Si alloy: Role of heat treatment-induced evolution of silicon morphology | On mechanical properties of SLM Al–Si alloy: Role of heat treatment-induced evolution of silicon morphology | On mechanical properties of SLM Al–Si alloy: Role of heat treatment-induced evolution of silicon morphology | On mechanical properties of SLM Al–Si alloy: Role of heat treatment-induced evolution of silicon morphology | On mechanical properties of SLM Al–Si alloy: Role of heat treatment-induced evolution of silicon morphology | On mechanical properties of SLM Al–Si alloy: Role of heat treatment-induced evolution of silicon morphology | On mechanical properties of SLM Al–Si alloy: Role of heat treatment-induced evolution of silicon morphology | On mechanical properties of SLM Al–Si alloy: Role of heat treatment-induced evolution of silicon morphology | On mechanical properties of SLM Al–Si alloy: Role of heat treatment-induced evolution of silicon morphology | On mechanical properties of SLM Al–Si alloy: Role of heat treatment-induced evolution of silicon morphology
314.79 | 233.61 | 10.6 | 10.81 | 0 | 0.27 | 0.56 | 0 | 0.15 | 0 | 0 | 0 | 88.21 | 0 | 0 | 282 | 4 | Laser powder bed fusion | 10000 | 100000 | 1 | 67.6047 | 26.05762 | 78.6446 | 0.335539 | 117.5544 | 13.1592 | 27.2227 | 744.1109 | 14.95534 | 2553.4518 | 299.4275 | 2.674173 | 70.3409 | 17.005723 | 224.9961 | 167.827 | 167.828 | 120.1192 | 3.1013 | 3.0042 | 13.0276 | 52.70246 | 1.498374 | 1.640347 | 4.249925 | 601.47589 | 0.03 | 1.0983 | 1.9973 | On mechanical properties of SLM Al–Si alloy: Role of heat treatment-induced evolution of silicon morphology | On mechanical properties of SLM Al–Si alloy: Role of heat treatment-induced evolution of silicon morphology | On mechanical properties of SLM Al–Si alloy: Role of heat treatment-induced evolution of silicon morphology | On mechanical properties of SLM Al–Si alloy: Role of heat treatment-induced evolution of silicon morphology | On mechanical properties of SLM Al–Si alloy: Role of heat treatment-induced evolution of silicon morphology | On mechanical properties of SLM Al–Si alloy: Role of heat treatment-induced evolution of silicon morphology | On mechanical properties of SLM Al–Si alloy: Role of heat treatment-induced evolution of silicon morphology | On mechanical properties of SLM Al–Si alloy: Role of heat treatment-induced evolution of silicon morphology | On mechanical properties of SLM Al–Si alloy: Role of heat treatment-induced evolution of silicon morphology | On mechanical properties of SLM Al–Si alloy: Role of heat treatment-induced evolution of silicon morphology
245.58 | 157.3 | 17.28 | 10.81 | 0 | 0.27 | 0.56 | 0 | 0.15 | 0 | 0 | 0 | 88.21 | 0 | 0 | 300 | 4 | Laser powder bed fusion | 10000 | 100000 | 1 | 67.6047 | 26.05762 | 78.6446 | 0.335539 | 117.5544 | 13.1592 | 27.2227 | 744.1109 | 14.95534 | 2553.4518 | 299.4275 | 2.674173 | 70.3409 | 17.005723 | 224.9961 | 167.827 | 167.828 | 120.1192 | 3.1013 | 3.0042 | 13.0276 | 52.70246 | 1.498374 | 1.640347 | 4.249925 | 601.47589 | 0.03 | 1.0983 | 1.9973 | On mechanical properties of SLM Al–Si alloy: Role of heat treatment-induced evolution of silicon morphology | On mechanical properties of SLM Al–Si alloy: Role of heat treatment-induced evolution of silicon morphology | On mechanical properties of SLM Al–Si alloy: Role of heat treatment-induced evolution of silicon morphology | On mechanical properties of SLM Al–Si alloy: Role of heat treatment-induced evolution of silicon morphology | On mechanical properties of SLM Al–Si alloy: Role of heat treatment-induced evolution of silicon morphology | On mechanical properties of SLM Al–Si alloy: Role of heat treatment-induced evolution of silicon morphology | On mechanical properties of SLM Al–Si alloy: Role of heat treatment-induced evolution of silicon morphology | On mechanical properties of SLM Al–Si alloy: Role of heat treatment-induced evolution of silicon morphology | On mechanical properties of SLM Al–Si alloy: Role of heat treatment-induced evolution of silicon morphology | On mechanical properties of SLM Al–Si alloy: Role of heat treatment-induced evolution of silicon morphology
235.16 | 155.03 | 22.03 | 10.81 | 0 | 0.27 | 0.56 | 0 | 0.15 | 0 | 0 | 0 | 88.21 | 0 | 0 | 350 | 4 | Laser powder bed fusion | 10000 | 100000 | 1 | 67.6047 | 26.05762 | 78.6446 | 0.335539 | 117.5544 | 13.1592 | 27.2227 | 744.1109 | 14.95534 | 2553.4518 | 299.4275 | 2.674173 | 70.3409 | 17.005723 | 224.9961 | 167.827 | 167.828 | 120.1192 | 3.1013 | 3.0042 | 13.0276 | 52.70246 | 1.498374 | 1.640347 | 4.249925 | 601.47589 | 0.03 | 1.0983 | 1.9973 | On mechanical properties of SLM Al–Si alloy: Role of heat treatment-induced evolution of silicon morphology | On mechanical properties of SLM Al–Si alloy: Role of heat treatment-induced evolution of silicon morphology | On mechanical properties of SLM Al–Si alloy: Role of heat treatment-induced evolution of silicon morphology | On mechanical properties of SLM Al–Si alloy: Role of heat treatment-induced evolution of silicon morphology | On mechanical properties of SLM Al–Si alloy: Role of heat treatment-induced evolution of silicon morphology | On mechanical properties of SLM Al–Si alloy: Role of heat treatment-induced evolution of silicon morphology | On mechanical properties of SLM Al–Si alloy: Role of heat treatment-induced evolution of silicon morphology | On mechanical properties of SLM Al–Si alloy: Role of heat treatment-induced evolution of silicon morphology | On mechanical properties of SLM Al–Si alloy: Role of heat treatment-induced evolution of silicon morphology | On mechanical properties of SLM Al–Si alloy: Role of heat treatment-induced evolution of silicon morphology
227.96 | 142.15 | 22.82 | 10.81 | 0 | 0.27 | 0.56 | 0 | 0.15 | 0 | 0 | 0 | 88.21 | 505 | 4 | 0 | 0 | Laser powder bed fusion | 10000 | 100000 | 1 | 67.6047 | 26.05762 | 78.6446 | 0.335539 | 117.5544 | 13.1592 | 27.2227 | 744.1109 | 14.95534 | 2553.4518 | 299.4275 | 2.674173 | 70.3409 | 17.005723 | 224.9961 | 167.827 | 167.828 | 120.1192 | 3.1013 | 3.0042 | 13.0276 | 52.70246 | 1.498374 | 1.640347 | 4.249925 | 601.47589 | 0.03 | 1.0983 | 1.9973 | On mechanical properties of SLM Al–Si alloy: Role of heat treatment-induced evolution of silicon morphology | On mechanical properties of SLM Al–Si alloy: Role of heat treatment-induced evolution of silicon morphology | On mechanical properties of SLM Al–Si alloy: Role of heat treatment-induced evolution of silicon morphology | On mechanical properties of SLM Al–Si alloy: Role of heat treatment-induced evolution of silicon morphology | On mechanical properties of SLM Al–Si alloy: Role of heat treatment-induced evolution of silicon morphology | On mechanical properties of SLM Al–Si alloy: Role of heat treatment-induced evolution of silicon morphology | On mechanical properties of SLM Al–Si alloy: Role of heat treatment-induced evolution of silicon morphology | On mechanical properties of SLM Al–Si alloy: Role of heat treatment-induced evolution of silicon morphology | On mechanical properties of SLM Al–Si alloy: Role of heat treatment-induced evolution of silicon morphology | On mechanical properties of SLM Al–Si alloy: Role of heat treatment-induced evolution of silicon morphology
198.42 | 131.14 | 22.26 | 10.81 | 0 | 0.27 | 0.56 | 0 | 0.15 | 0 | 0 | 0 | 88.21 | 505 | 4 | 0 | 0 | Laser powder bed fusion | 10000 | 100000 | 1 | 67.6047 | 26.05762 | 78.6446 | 0.335539 | 117.5544 | 13.1592 | 27.2227 | 744.1109 | 14.95534 | 2553.4518 | 299.4275 | 2.674173 | 70.3409 | 17.005723 | 224.9961 | 167.827 | 167.828 | 120.1192 | 3.1013 | 3.0042 | 13.0276 | 52.70246 | 1.498374 | 1.640347 | 4.249925 | 601.47589 | 0.03 | 1.0983 | 1.9973 | On mechanical properties of SLM Al–Si alloy: Role of heat treatment-induced evolution of silicon morphology | On mechanical properties of SLM Al–Si alloy: Role of heat treatment-induced evolution of silicon morphology | On mechanical properties of SLM Al–Si alloy: Role of heat treatment-induced evolution of silicon morphology | On mechanical properties of SLM Al–Si alloy: Role of heat treatment-induced evolution of silicon morphology | On mechanical properties of SLM Al–Si alloy: Role of heat treatment-induced evolution of silicon morphology | On mechanical properties of SLM Al–Si alloy: Role of heat treatment-induced evolution of silicon morphology | On mechanical properties of SLM Al–Si alloy: Role of heat treatment-induced evolution of silicon morphology | On mechanical properties of SLM Al–Si alloy: Role of heat treatment-induced evolution of silicon morphology | On mechanical properties of SLM Al–Si alloy: Role of heat treatment-induced evolution of silicon morphology | On mechanical properties of SLM Al–Si alloy: Role of heat treatment-induced evolution of silicon morphology
210 | 135 | 28.4 | 10.81 | 0 | 0.27 | 0.56 | 0 | 0.15 | 0 | 0 | 0 | 88.21 | 505 | 4 | 200 | 4 | Laser powder bed fusion | 10000 | 100000 | 1 | 67.6047 | 26.05762 | 78.6446 | 0.335539 | 117.5544 | 13.1592 | 27.2227 | 744.1109 | 14.95534 | 2553.4518 | 299.4275 | 2.674173 | 70.3409 | 17.005723 | 224.9961 | 167.827 | 167.828 | 120.1192 | 3.1013 | 3.0042 | 13.0276 | 52.70246 | 1.498374 | 1.640347 | 4.249925 | 601.47589 | 0.03 | 1.0983 | 1.9973 | On mechanical properties of SLM Al–Si alloy: Role of heat treatment-induced evolution of silicon morphology | On mechanical properties of SLM Al–Si alloy: Role of heat treatment-induced evolution of silicon morphology | On mechanical properties of SLM Al–Si alloy: Role of heat treatment-induced evolution of silicon morphology | On mechanical properties of SLM Al–Si alloy: Role of heat treatment-induced evolution of silicon morphology | On mechanical properties of SLM Al–Si alloy: Role of heat treatment-induced evolution of silicon morphology | On mechanical properties of SLM Al–Si alloy: Role of heat treatment-induced evolution of silicon morphology | On mechanical properties of SLM Al–Si alloy: Role of heat treatment-induced evolution of silicon morphology | On mechanical properties of SLM Al–Si alloy: Role of heat treatment-induced evolution of silicon morphology | On mechanical properties of SLM Al–Si alloy: Role of heat treatment-induced evolution of silicon morphology | On mechanical properties of SLM Al–Si alloy: Role of heat treatment-induced evolution of silicon morphology
210 | 135 | 27.33 | 10.81 | 0 | 0.27 | 0.56 | 0 | 0.15 | 0 | 0 | 0 | 88.21 | 505 | 4 | 200 | 4 | Laser powder bed fusion | 10000 | 100000 | 1 | 67.6047 | 26.05762 | 78.6446 | 0.335539 | 117.5544 | 13.1592 | 27.2227 | 744.1109 | 14.95534 | 2553.4518 | 299.4275 | 2.674173 | 70.3409 | 17.005723 | 224.9961 | 167.827 | 167.828 | 120.1192 | 3.1013 | 3.0042 | 13.0276 | 52.70246 | 1.498374 | 1.640347 | 4.249925 | 601.47589 | 0.03 | 1.0983 | 1.9973 | On mechanical properties of SLM Al–Si alloy: Role of heat treatment-induced evolution of silicon morphology | On mechanical properties of SLM Al–Si alloy: Role of heat treatment-induced evolution of silicon morphology | On mechanical properties of SLM Al–Si alloy: Role of heat treatment-induced evolution of silicon morphology | On mechanical properties of SLM Al–Si alloy: Role of heat treatment-induced evolution of silicon morphology | On mechanical properties of SLM Al–Si alloy: Role of heat treatment-induced evolution of silicon morphology | On mechanical properties of SLM Al–Si alloy: Role of heat treatment-induced evolution of silicon morphology | On mechanical properties of SLM Al–Si alloy: Role of heat treatment-induced evolution of silicon morphology | On mechanical properties of SLM Al–Si alloy: Role of heat treatment-induced evolution of silicon morphology | On mechanical properties of SLM Al–Si alloy: Role of heat treatment-induced evolution of silicon morphology | On mechanical properties of SLM Al–Si alloy: Role of heat treatment-induced evolution of silicon morphology
375 | 270 | 4 | 10.5 | 0 | 0 | 0.35 | 0 | 0 | 0 | 0 | 0 | 89.15 | 0 | 0 | 0 | 0 | Laser powder bed fusion | 10000 | 100000 | 5 | 67.4975 | 25.9895 | 78.4115 | 0.33614 | 117.3595 | 13.1015 | 27.0945 | 739.135 | 14.8195 | 2554.0035 | 299.3525 | 2.657755 | 70.3615 | 16.992095 | 225.1015 | 167.7168 | 167.7168 | 120.02 | 3.1015 | 3 | 13.0665 | 52.3625 | 1.49751 | 1.6394 | 4.249875 | 599.91655 | 0 | 1.1015 | 2 | A review of selective laser melting of aluminum alloys: Processing, microstructure, property and developing trends | A review of selective laser melting of aluminum alloys: Processing, microstructure, property and developing trends | A review of selective laser melting of aluminum alloys: Processing, microstructure, property and developing trends | A review of selective laser melting of aluminum alloys: Processing, microstructure, property and developing trends | A review of selective laser melting of aluminum alloys: Processing, microstructure, property and developing trends | A review of selective laser melting of aluminum alloys: Processing, microstructure, property and developing trends | A review of selective laser melting of aluminum alloys: Processing, microstructure, property and developing trends | A review of selective laser melting of aluminum alloys: Processing, microstructure, property and developing trends | A review of selective laser melting of aluminum alloys: Processing, microstructure, property and developing trends | A review of selective laser melting of aluminum alloys: Processing, microstructure, property and developing trends
360 | 280 | 3.5 | 10.5 | 0 | 0 | 0.35 | 0 | 0 | 0 | 0 | 0 | 89.15 | 0 | 0 | 0 | 0 | Laser powder bed fusion | 10000 | 100000 | 5 | 67.4975 | 25.9895 | 78.4115 | 0.33614 | 117.3595 | 13.1015 | 27.0945 | 739.135 | 14.8195 | 2554.0035 | 299.3525 | 2.657755 | 70.3615 | 16.992095 | 225.1015 | 167.7168 | 167.7168 | 120.02 | 3.1015 | 3 | 13.0665 | 52.3625 | 1.49751 | 1.6394 | 4.249875 | 599.91655 | 0 | 1.1015 | 2 | A review of selective laser melting of aluminum alloys: Processing, microstructure, property and developing trends | A review of selective laser melting of aluminum alloys: Processing, microstructure, property and developing trends | A review of selective laser melting of aluminum alloys: Processing, microstructure, property and developing trends | A review of selective laser melting of aluminum alloys: Processing, microstructure, property and developing trends | A review of selective laser melting of aluminum alloys: Processing, microstructure, property and developing trends | A review of selective laser melting of aluminum alloys: Processing, microstructure, property and developing trends | A review of selective laser melting of aluminum alloys: Processing, microstructure, property and developing trends | A review of selective laser melting of aluminum alloys: Processing, microstructure, property and developing trends | A review of selective laser melting of aluminum alloys: Processing, microstructure, property and developing trends | A review of selective laser melting of aluminum alloys: Processing, microstructure, property and developing trends
396 | 270 | 6 | 10.5 | 0 | 0 | 0.35 | 0 | 0 | 0 | 0 | 0 | 89.15 | 0 | 0 | 0 | 0 | Laser powder bed fusion | 10000 | 100000 | 5 | 67.4975 | 25.9895 | 78.4115 | 0.33614 | 117.3595 | 13.1015 | 27.0945 | 739.135 | 14.8195 | 2554.0035 | 299.3525 | 2.657755 | 70.3615 | 16.992095 | 225.1015 | 167.7168 | 167.7168 | 120.02 | 3.1015 | 3 | 13.0665 | 52.3625 | 1.49751 | 1.6394 | 4.249875 | 599.91655 | 0 | 1.1015 | 2 | A review of selective laser melting of aluminum alloys: Processing, microstructure, property and developing trends | A review of selective laser melting of aluminum alloys: Processing, microstructure, property and developing trends | A review of selective laser melting of aluminum alloys: Processing, microstructure, property and developing trends | A review of selective laser melting of aluminum alloys: Processing, microstructure, property and developing trends | A review of selective laser melting of aluminum alloys: Processing, microstructure, property and developing trends | A review of selective laser melting of aluminum alloys: Processing, microstructure, property and developing trends | A review of selective laser melting of aluminum alloys: Processing, microstructure, property and developing trends | A review of selective laser melting of aluminum alloys: Processing, microstructure, property and developing trends | A review of selective laser melting of aluminum alloys: Processing, microstructure, property and developing trends | A review of selective laser melting of aluminum alloys: Processing, microstructure, property and developing trends
333 | 268 | 1.4 | 10.5 | 0 | 0 | 0.35 | 0 | 0 | 0 | 0 | 0 | 89.15 | 0 | 0 | 0 | 0 | Laser powder bed fusion | 10000 | 100000 | 5 | 67.4975 | 25.9895 | 78.4115 | 0.33614 | 117.3595 | 13.1015 | 27.0945 | 739.135 | 14.8195 | 2554.0035 | 299.3525 | 2.657755 | 70.3615 | 16.992095 | 225.1015 | 167.7168 | 167.7168 | 120.02 | 3.1015 | 3 | 13.0665 | 52.3625 | 1.49751 | 1.6394 | 4.249875 | 599.91655 | 0 | 1.1015 | 2 | A review of selective laser melting of aluminum alloys: Processing, microstructure, property and developing trends | A review of selective laser melting of aluminum alloys: Processing, microstructure, property and developing trends | A review of selective laser melting of aluminum alloys: Processing, microstructure, property and developing trends | A review of selective laser melting of aluminum alloys: Processing, microstructure, property and developing trends | A review of selective laser melting of aluminum alloys: Processing, microstructure, property and developing trends | A review of selective laser melting of aluminum alloys: Processing, microstructure, property and developing trends | A review of selective laser melting of aluminum alloys: Processing, microstructure, property and developing trends | A review of selective laser melting of aluminum alloys: Processing, microstructure, property and developing trends | A review of selective laser melting of aluminum alloys: Processing, microstructure, property and developing trends | A review of selective laser melting of aluminum alloys: Processing, microstructure, property and developing trends
391 | 311 | 7.2 | 10.5 | 0 | 0 | 0.35 | 0 | 0 | 0 | 0 | 0 | 89.15 | 0 | 0 | 0 | 0 | Laser powder bed fusion | 10000 | 100000 | 5 | 67.4975 | 25.9895 | 78.4115 | 0.33614 | 117.3595 | 13.1015 | 27.0945 | 739.135 | 14.8195 | 2554.0035 | 299.3525 | 2.657755 | 70.3615 | 16.992095 | 225.1015 | 167.7168 | 167.7168 | 120.02 | 3.1015 | 3 | 13.0665 | 52.3625 | 1.49751 | 1.6394 | 4.249875 | 599.91655 | 0 | 1.1015 | 2 | A review of selective laser melting of aluminum alloys: Processing, microstructure, property and developing trends | A review of selective laser melting of aluminum alloys: Processing, microstructure, property and developing trends | A review of selective laser melting of aluminum alloys: Processing, microstructure, property and developing trends | A review of selective laser melting of aluminum alloys: Processing, microstructure, property and developing trends | A review of selective laser melting of aluminum alloys: Processing, microstructure, property and developing trends | A review of selective laser melting of aluminum alloys: Processing, microstructure, property and developing trends | A review of selective laser melting of aluminum alloys: Processing, microstructure, property and developing trends | A review of selective laser melting of aluminum alloys: Processing, microstructure, property and developing trends | A review of selective laser melting of aluminum alloys: Processing, microstructure, property and developing trends | A review of selective laser melting of aluminum alloys: Processing, microstructure, property and developing trends
455 | 300 | 5.4 | 10.5 | 0 | 0 | 0.35 | 0 | 0 | 0 | 0 | 0 | 89.15 | 0 | 0 | 0 | 0 | Laser powder bed fusion | 10000 | 100000 | 5 | 67.4975 | 25.9895 | 78.4115 | 0.33614 | 117.3595 | 13.1015 | 27.0945 | 739.135 | 14.8195 | 2554.0035 | 299.3525 | 2.657755 | 70.3615 | 16.992095 | 225.1015 | 167.7168 | 167.7168 | 120.02 | 3.1015 | 3 | 13.0665 | 52.3625 | 1.49751 | 1.6394 | 4.249875 | 599.91655 | 0 | 1.1015 | 2 | A review of selective laser melting of aluminum alloys: Processing, microstructure, property and developing trends | A review of selective laser melting of aluminum alloys: Processing, microstructure, property and developing trends | A review of selective laser melting of aluminum alloys: Processing, microstructure, property and developing trends | A review of selective laser melting of aluminum alloys: Processing, microstructure, property and developing trends | A review of selective laser melting of aluminum alloys: Processing, microstructure, property and developing trends | A review of selective laser melting of aluminum alloys: Processing, microstructure, property and developing trends | A review of selective laser melting of aluminum alloys: Processing, microstructure, property and developing trends | A review of selective laser melting of aluminum alloys: Processing, microstructure, property and developing trends | A review of selective laser melting of aluminum alloys: Processing, microstructure, property and developing trends | A review of selective laser melting of aluminum alloys: Processing, microstructure, property and developing trends
377 | 255 | 1.2 | 10.5 | 0 | 0 | 0.35 | 0 | 0 | 0 | 0 | 0 | 89.15 | 0 | 0 | 0 | 0 | Laser powder bed fusion | 10000 | 100000 | 5 | 67.4975 | 25.9895 | 78.4115 | 0.33614 | 117.3595 | 13.1015 | 27.0945 | 739.135 | 14.8195 | 2554.0035 | 299.3525 | 2.657755 | 70.3615 | 16.992095 | 225.1015 | 167.7168 | 167.7168 | 120.02 | 3.1015 | 3 | 13.0665 | 52.3625 | 1.49751 | 1.6394 | 4.249875 | 599.91655 | 0 | 1.1015 | 2 | A review of selective laser melting of aluminum alloys: Processing, microstructure, property and developing trends | A review of selective laser melting of aluminum alloys: Processing, microstructure, property and developing trends | A review of selective laser melting of aluminum alloys: Processing, microstructure, property and developing trends | A review of selective laser melting of aluminum alloys: Processing, microstructure, property and developing trends | A review of selective laser melting of aluminum alloys: Processing, microstructure, property and developing trends | A review of selective laser melting of aluminum alloys: Processing, microstructure, property and developing trends | A review of selective laser melting of aluminum alloys: Processing, microstructure, property and developing trends | A review of selective laser melting of aluminum alloys: Processing, microstructure, property and developing trends | A review of selective laser melting of aluminum alloys: Processing, microstructure, property and developing trends | A review of selective laser melting of aluminum alloys: Processing, microstructure, property and developing trends
380 | 260 | 3 | 12 | 0 | 0 | 0.1 | 0 | 0 | 0 | 0 | 0 | 87.9 | 0 | 0 | 0 | 0 | Laser powder bed fusion | 10000 | 100000 | 5 | 67.215 | 26.015 | 78.849 | 0.33434 | 117.187 | 13.119 | 27.117 | 750.47 | 15.414 | 2563.291 | 300.755 | 2.65463 | 70.559 | 17.02607 | 225.209 | 167.3394 | 167.3394 | 119.82 | 3.119 | 3 | 13.109 | 53.829 | 1.50216 | 1.6445 | 4.25925 | 602.6523 | 0 | 1.119 | 2 | A review of selective laser melting of aluminum alloys: Processing, microstructure, property and developing trends | A review of selective laser melting of aluminum alloys: Processing, microstructure, property and developing trends | A review of selective laser melting of aluminum alloys: Processing, microstructure, property and developing trends | A review of selective laser melting of aluminum alloys: Processing, microstructure, property and developing trends | A review of selective laser melting of aluminum alloys: Processing, microstructure, property and developing trends | A review of selective laser melting of aluminum alloys: Processing, microstructure, property and developing trends | A review of selective laser melting of aluminum alloys: Processing, microstructure, property and developing trends | A review of selective laser melting of aluminum alloys: Processing, microstructure, property and developing trends | A review of selective laser melting of aluminum alloys: Processing, microstructure, property and developing trends | A review of selective laser melting of aluminum alloys: Processing, microstructure, property and developing trends
400 | 200 | 12 | 7 | 0 | 0 | 0.35 | 0 | 0 | 0 | 0 | 0 | 92.65 | 0 | 0 | 0 | 0 | Laser powder bed fusion | 10000 | 100000 | 5 | 68.3025 | 25.9825 | 77.5715 | 0.34069 | 117.6045 | 13.0665 | 27.0595 | 712.745 | 13.444 | 2540.6685 | 297.0425 | 2.670705 | 69.9065 | 16.872745 | 225.0315 | 168.7783 | 168.7783 | 120.37 | 3.0665 | 3 | 13.0315 | 49.1915 | 1.48806 | 1.62925 | 4.232375 | 592.59805 | 0 | 1.0665 | 2 | A review of selective laser melting of aluminum alloys: Processing, microstructure, property and developing trends | A review of selective laser melting of aluminum alloys: Processing, microstructure, property and developing trends | A review of selective laser melting of aluminum alloys: Processing, microstructure, property and developing trends | A review of selective laser melting of aluminum alloys: Processing, microstructure, property and developing trends | A review of selective laser melting of aluminum alloys: Processing, microstructure, property and developing trends | A review of selective laser melting of aluminum alloys: Processing, microstructure, property and developing trends | A review of selective laser melting of aluminum alloys: Processing, microstructure, property and developing trends | A review of selective laser melting of aluminum alloys: Processing, microstructure, property and developing trends | A review of selective laser melting of aluminum alloys: Processing, microstructure, property and developing trends | A review of selective laser melting of aluminum alloys: Processing, microstructure, property and developing trends
427 | 354 | 2.45 | 7 | 0 | 0 | 0.7 | 0 | 0 | 0 | 0 | 0 | 92.3 | 0 | 0 | 0 | 0 | Laser powder bed fusion | 10000 | 100000 | 5 | 68.215 | 25.951 | 77.463 | 0.34048 | 117.699 | 13.063 | 27.049 | 712.71 | 13.437 | 2535.667 | 296.465 | 2.66731 | 69.903 | 16.89679 | 224.923 | 168.6678 | 168.6678 | 120.44 | 3.063 | 3 | 12.993 | 49.041 | 1.48722 | 1.6282 | 4.22975 | 593.1591 | 0 | 1.063 | 2 | A review of selective laser melting of aluminum alloys: Processing, microstructure, property and developing trends | A review of selective laser melting of aluminum alloys: Processing, microstructure, property and developing trends | A review of selective laser melting of aluminum alloys: Processing, microstructure, property and developing trends | A review of selective laser melting of aluminum alloys: Processing, microstructure, property and developing trends | A review of selective laser melting of aluminum alloys: Processing, microstructure, property and developing trends | A review of selective laser melting of aluminum alloys: Processing, microstructure, property and developing trends | A review of selective laser melting of aluminum alloys: Processing, microstructure, property and developing trends | A review of selective laser melting of aluminum alloys: Processing, microstructure, property and developing trends | A review of selective laser melting of aluminum alloys: Processing, microstructure, property and developing trends | A review of selective laser melting of aluminum alloys: Processing, microstructure, property and developing trends
379 | 328 | 8.1 | 9 | 0 | 0 | 0.35 | 0 | 0 | 0 | 0 | 0 | 90.65 | 0 | 0 | 0 | 0 | Laser powder bed fusion | 10000 | 100000 | 5 | 67.8425 | 25.9865 | 78.0515 | 0.33809 | 117.4645 | 13.0865 | 27.0795 | 727.825 | 14.23 | 2548.2885 | 298.3625 | 2.663305 | 70.1665 | 16.940945 | 225.0715 | 168.1725 | 168.1725 | 120.17 | 3.0865 | 3 | 13.0515 | 51.0035 | 1.49346 | 1.63505 | 4.242375 | 596.78005 | 0 | 1.0865 | 2 | A review of selective laser melting of aluminum alloys: Processing, microstructure, property and developing trends | A review of selective laser melting of aluminum alloys: Processing, microstructure, property and developing trends | A review of selective laser melting of aluminum alloys: Processing, microstructure, property and developing trends | A review of selective laser melting of aluminum alloys: Processing, microstructure, property and developing trends | A review of selective laser melting of aluminum alloys: Processing, microstructure, property and developing trends | A review of selective laser melting of aluminum alloys: Processing, microstructure, property and developing trends | A review of selective laser melting of aluminum alloys: Processing, microstructure, property and developing trends | A review of selective laser melting of aluminum alloys: Processing, microstructure, property and developing trends | A review of selective laser melting of aluminum alloys: Processing, microstructure, property and developing trends | A review of selective laser melting of aluminum alloys: Processing, microstructure, property and developing trends
310 | 280 | 3.5 | 0.6 | 0 | 0 | 1 | 0 | 0 | 0 | 0 | 0.28 | 98.12 | 500 | 1 | 210 | 4 | Laser powder bed fusion | 10000 | 100000 | 10 | 69.9704 | 26.061 | 75.9572 | 0.348536 | 118.3484 | 13.0296 | 27.0264 | 666.0648 | 10.9228 | 2505.7136 | 291.5416 | 2.701436 | 69.0092 | 16.686812 | 224.6796 | 170.9197 | 170.9213 | 121.1904 | 2.9988 | 3.0028 | 12.8792 | 42.9932 | 1.469584 | 1.608572 | 4.1962 | 580.6496 | 0.014 | 0.9932 | 2 | Processing and characterization of crack-free aluminum 6061 using hightemperature heating in laser powder bed fusion additive manufacturing | Processing and characterization of crack-free aluminum 6061 using hightemperature heating in laser powder bed fusion additive manufacturing | Processing and characterization of crack-free aluminum 6061 using hightemperature heating in laser powder bed fusion additive manufacturing | Processing and characterization of crack-free aluminum 6061 using hightemperature heating in laser powder bed fusion additive manufacturing | Processing and characterization of crack-free aluminum 6061 using hightemperature heating in laser powder bed fusion additive manufacturing | Processing and characterization of crack-free aluminum 6061 using hightemperature heating in laser powder bed fusion additive manufacturing | Processing and characterization of crack-free aluminum 6061 using hightemperature heating in laser powder bed fusion additive manufacturing | Processing and characterization of crack-free aluminum 6061 using hightemperature heating in laser powder bed fusion additive manufacturing | Processing and characterization of crack-free aluminum 6061 using hightemperature heating in laser powder bed fusion additive manufacturing | Processing and characterization of crack-free aluminum 6061 using hightemperature heating in laser powder bed fusion additive manufacturing
130 | 60 | 15 | 0.6 | 0 | 0 | 1 | 0 | 0 | 0 | 0 | 0.28 | 98.12 | 500 | 1 | 0 | 0 | Laser powder bed fusion | 10000 | 100000 | 10 | 69.9704 | 26.061 | 75.9572 | 0.348536 | 118.3484 | 13.0296 | 27.0264 | 666.0648 | 10.9228 | 2505.7136 | 291.5416 | 2.701436 | 69.0092 | 16.686812 | 224.6796 | 170.9197 | 170.9213 | 121.1904 | 2.9988 | 3.0028 | 12.8792 | 42.9932 | 1.469584 | 1.608572 | 4.1962 | 580.6496 | 0.014 | 0.9932 | 2 | Processing and characterization of crack-free aluminum 6061 using hightemperature heating in laser powder bed fusion additive manufacturing | Processing and characterization of crack-free aluminum 6061 using hightemperature heating in laser powder bed fusion additive manufacturing | Processing and characterization of crack-free aluminum 6061 using hightemperature heating in laser powder bed fusion additive manufacturing | Processing and characterization of crack-free aluminum 6061 using hightemperature heating in laser powder bed fusion additive manufacturing | Processing and characterization of crack-free aluminum 6061 using hightemperature heating in laser powder bed fusion additive manufacturing | Processing and characterization of crack-free aluminum 6061 using hightemperature heating in laser powder bed fusion additive manufacturing | Processing and characterization of crack-free aluminum 6061 using hightemperature heating in laser powder bed fusion additive manufacturing | Processing and characterization of crack-free aluminum 6061 using hightemperature heating in laser powder bed fusion additive manufacturing | Processing and characterization of crack-free aluminum 6061 using hightemperature heating in laser powder bed fusion additive manufacturing | Processing and characterization of crack-free aluminum 6061 using hightemperature heating in laser powder bed fusion additive manufacturing
530 | 520 | 14 | 0.17 | 0 | 0 | 4.5 | 0 | 0 | 0.37 | 0.66 | 0 | 94.3 | 0 | 0 | 325 | 4 | Laser powder bed fusion | 10000 | 100000 | 10 | 68.8512 | 25.64104 | 74.5981 | 0.34658 | 119.9643 | 13.1094 | 27.2223 | 671.0679 | 10.7499 | 2464.3883 | 286.9141 | 2.671629 | 68.4278 | 17.004773 | 223.2891 | 169.5324 | 169.538 | 122.4062 | 2.9604 | 3.014 | 12.4074 | 41.04662 | 1.456952 | 1.594307 | 4.158055 | 585.62835 | 0.014 | 0.9464 | 2 | Process and Mechanical Properties: Applicability of a Scandium modified Al-alloy for Laser Additive Manufacturing | Process and Mechanical Properties: Applicability of a Scandium modified Al-alloy for Laser Additive Manufacturing | Process and Mechanical Properties: Applicability of a Scandium modified Al-alloy for Laser Additive Manufacturing | Process and Mechanical Properties: Applicability of a Scandium modified Al-alloy for Laser Additive Manufacturing | Process and Mechanical Properties: Applicability of a Scandium modified Al-alloy for Laser Additive Manufacturing | Process and Mechanical Properties: Applicability of a Scandium modified Al-alloy for Laser Additive Manufacturing | Process and Mechanical Properties: Applicability of a Scandium modified Al-alloy for Laser Additive Manufacturing | Process and Mechanical Properties: Applicability of a Scandium modified Al-alloy for Laser Additive Manufacturing | Process and Mechanical Properties: Applicability of a Scandium modified Al-alloy for Laser Additive Manufacturing | Process and Mechanical Properties: Applicability of a Scandium modified Al-alloy for Laser Additive Manufacturing
287 | 221 | 25 | 0 | 0 | 0 | 3.6 | 0 | 0 | 1.18 | 0 | 0 | 95.22 | 0 | 0 | 0 | 0 | Laser powder bed fusion | 10000 | 100000 | 1 | 69.0646 | 25.7586 | 75.1318 | 0.347722 | 120.0104 | 13.2826 | 27.6472 | 673.741 | 10.74954 | 2489.858 | 290.4466 | 2.70992 | 68.433 | 16.936144 | 223.5182 | 169.8024 | 169.8084 | 122.3572 | 2.9758 | 3.0236 | 12.4978 | 41.4284 | 1.45841 | 1.595896 | 4.16415 | 584.14548 | 0.0236 | 0.9522 | 2 | Microstructure and mechanical properties of Al-Mg-Zr alloys processed by selective laser melting | Microstructure and mechanical properties of Al-Mg-Zr alloys processed by selective laser melting | Microstructure and mechanical properties of Al-Mg-Zr alloys processed by selective laser melting | Microstructure and mechanical properties of Al-Mg-Zr alloys processed by selective laser melting | Microstructure and mechanical properties of Al-Mg-Zr alloys processed by selective laser melting | Microstructure and mechanical properties of Al-Mg-Zr alloys processed by selective laser melting | Microstructure and mechanical properties of Al-Mg-Zr alloys processed by selective laser melting | Microstructure and mechanical properties of Al-Mg-Zr alloys processed by selective laser melting | Microstructure and mechanical properties of Al-Mg-Zr alloys processed by selective laser melting | Microstructure and mechanical properties of Al-Mg-Zr alloys processed by selective laser melting
382 | 350 | 17 | 0 | 0 | 0 | 3.6 | 0 | 0 | 1.18 | 0 | 0 | 95.22 | 0 | 0 | 400 | 10 | Laser powder bed fusion | 10000 | 100000 | 1 | 69.0646 | 25.7586 | 75.1318 | 0.347722 | 120.0104 | 13.2826 | 27.6472 | 673.741 | 10.74954 | 2489.858 | 290.4466 | 2.70992 | 68.433 | 16.936144 | 223.5182 | 169.8024 | 169.8084 | 122.3572 | 2.9758 | 3.0236 | 12.4978 | 41.4284 | 1.45841 | 1.595896 | 4.16415 | 584.14548 | 0.0236 | 0.9522 | 2 | Microstructure and mechanical properties of Al-Mg-Zr alloys processed by selective laser melting | Microstructure and mechanical properties of Al-Mg-Zr alloys processed by selective laser melting | Microstructure and mechanical properties of Al-Mg-Zr alloys processed by selective laser melting | Microstructure and mechanical properties of Al-Mg-Zr alloys processed by selective laser melting | Microstructure and mechanical properties of Al-Mg-Zr alloys processed by selective laser melting | Microstructure and mechanical properties of Al-Mg-Zr alloys processed by selective laser melting | Microstructure and mechanical properties of Al-Mg-Zr alloys processed by selective laser melting | Microstructure and mechanical properties of Al-Mg-Zr alloys processed by selective laser melting | Microstructure and mechanical properties of Al-Mg-Zr alloys processed by selective laser melting | Microstructure and mechanical properties of Al-Mg-Zr alloys processed by selective laser melting
332 | 282 | 24 | 0 | 0 | 0 | 3.66 | 0 | 0 | 1.57 | 0 | 0 | 94.77 | 0 | 0 | 0 | 0 | Laser powder bed fusion | 10000 | 100000 | 1 | 69.0379 | 25.7805 | 75.1951 | 0.347647 | 120.3698 | 13.3873 | 27.895 | 678.3955 | 10.78851 | 2496.3716 | 291.4669 | 2.724158 | 68.2569 | 16.966318 | 223.3787 | 169.7628 | 169.7708 | 122.5798 | 2.9791 | 3.0314 | 12.4561 | 41.3948 | 1.457291 | 1.594624 | 4.160775 | 584.5638 | 0.0314 | 0.9477 | 2 | Microstructure and mechanical properties of Al-Mg-Zr alloys processed by selective laser melting | Microstructure and mechanical properties of Al-Mg-Zr alloys processed by selective laser melting | Microstructure and mechanical properties of Al-Mg-Zr alloys processed by selective laser melting | Microstructure and mechanical properties of Al-Mg-Zr alloys processed by selective laser melting | Microstructure and mechanical properties of Al-Mg-Zr alloys processed by selective laser melting | Microstructure and mechanical properties of Al-Mg-Zr alloys processed by selective laser melting | Microstructure and mechanical properties of Al-Mg-Zr alloys processed by selective laser melting | Microstructure and mechanical properties of Al-Mg-Zr alloys processed by selective laser melting | Microstructure and mechanical properties of Al-Mg-Zr alloys processed by selective laser melting | Microstructure and mechanical properties of Al-Mg-Zr alloys processed by selective laser melting
389 | 349 | 23 | 0 | 0 | 0 | 3.66 | 0 | 0 | 1.57 | 0 | 0 | 94.77 | 0 | 0 | 400 | 10 | Laser powder bed fusion | 10000 | 100000 | 1 | 69.0379 | 25.7805 | 75.1951 | 0.347647 | 120.3698 | 13.3873 | 27.895 | 678.3955 | 10.78851 | 2496.3716 | 291.4669 | 2.724158 | 68.2569 | 16.966318 | 223.3787 | 169.7628 | 169.7708 | 122.5798 | 2.9791 | 3.0314 | 12.4561 | 41.3948 | 1.457291 | 1.594624 | 4.160775 | 584.5638 | 0.0314 | 0.9477 | 2 | Microstructure and mechanical properties of Al-Mg-Zr alloys processed by selective laser melting | Microstructure and mechanical properties of Al-Mg-Zr alloys processed by selective laser melting | Microstructure and mechanical properties of Al-Mg-Zr alloys processed by selective laser melting | Microstructure and mechanical properties of Al-Mg-Zr alloys processed by selective laser melting | Microstructure and mechanical properties of Al-Mg-Zr alloys processed by selective laser melting | Microstructure and mechanical properties of Al-Mg-Zr alloys processed by selective laser melting | Microstructure and mechanical properties of Al-Mg-Zr alloys processed by selective laser melting | Microstructure and mechanical properties of Al-Mg-Zr alloys processed by selective laser melting | Microstructure and mechanical properties of Al-Mg-Zr alloys processed by selective laser melting | Microstructure and mechanical properties of Al-Mg-Zr alloys processed by selective laser melting
438 | 438 | 19 | 0 | 0 | 0 | 1.32 | 0 | 0 | 0.74 | 0.79 | 4.52 | 92.63 | 0 | 0 | 0 | 0 | Laser powder bed fusion | 10000 | 100000 | 0.5 | 75.465 | 28.3749 | 77.5849 | 0.347225 | 121.4726 | 13.7922 | 28.3898 | 702.1581 | 10.90469 | 2495.8785 | 289.8437 | 2.933132 | 67.2464 | 16.616749 | 223.7549 | 177.2275 | 177.2604 | 122.8643 | 3.0394 | 3.0679 | 12.438 | 40.2765 | 1.468725 | 1.599281 | 4.188345 | 586.87864 | 0.2487 | 0.9263 | 2 | Selective laser melting of a high strength AleMneSc alloy: Alloy design and strengthening mechanisms | Selective laser melting of a high strength AleMneSc alloy: Alloy design and strengthening mechanisms | Selective laser melting of a high strength AleMneSc alloy: Alloy design and strengthening mechanisms | Selective laser melting of a high strength AleMneSc alloy: Alloy design and strengthening mechanisms | Selective laser melting of a high strength AleMneSc alloy: Alloy design and strengthening mechanisms | Selective laser melting of a high strength AleMneSc alloy: Alloy design and strengthening mechanisms | Selective laser melting of a high strength AleMneSc alloy: Alloy design and strengthening mechanisms | Selective laser melting of a high strength AleMneSc alloy: Alloy design and strengthening mechanisms | Selective laser melting of a high strength AleMneSc alloy: Alloy design and strengthening mechanisms | Selective laser melting of a high strength AleMneSc alloy: Alloy design and strengthening mechanisms
438 | 556 | 18 | 0 | 0 | 0 | 1.32 | 0 | 0 | 0.74 | 0.79 | 4.52 | 92.63 | 0 | 0 | 300 | 5 | Laser powder bed fusion | 10000 | 100000 | 0.5 | 75.465 | 28.3749 | 77.5849 | 0.347225 | 121.4726 | 13.7922 | 28.3898 | 702.1581 | 10.90469 | 2495.8785 | 289.8437 | 2.933132 | 67.2464 | 16.616749 | 223.7549 | 177.2275 | 177.2604 | 122.8643 | 3.0394 | 3.0679 | 12.438 | 40.2765 | 1.468725 | 1.599281 | 4.188345 | 586.87864 | 0.2487 | 0.9263 | 2 | Selective laser melting of a high strength AleMneSc alloy: Alloy design and strengthening mechanisms | Selective laser melting of a high strength AleMneSc alloy: Alloy design and strengthening mechanisms | Selective laser melting of a high strength AleMneSc alloy: Alloy design and strengthening mechanisms | Selective laser melting of a high strength AleMneSc alloy: Alloy design and strengthening mechanisms | Selective laser melting of a high strength AleMneSc alloy: Alloy design and strengthening mechanisms | Selective laser melting of a high strength AleMneSc alloy: Alloy design and strengthening mechanisms | Selective laser melting of a high strength AleMneSc alloy: Alloy design and strengthening mechanisms | Selective laser melting of a high strength AleMneSc alloy: Alloy design and strengthening mechanisms | Selective laser melting of a high strength AleMneSc alloy: Alloy design and strengthening mechanisms | Selective laser melting of a high strength AleMneSc alloy: Alloy design and strengthening mechanisms
363 | 251 | 0 | 0 | 0 | 0 | 3.4 | 0 | 0 | 0.25 | 0.75 | 0.45 | 95.15 | 0 | 0 | 0 | 0 | Laser powder bed fusion | 10000 | 100000 | 1 | 69.7485 | 25.97475 | 75.054 | 0.347275 | 119.8265 | 13.1475 | 27.274 | 671.892 | 10.70875 | 2475.4105 | 287.9665 | 2.700085 | 68.324 | 16.90306 | 223.6 | 170.6154 | 170.6235 | 122.2635 | 2.973 | 3.017 | 12.5015 | 41.152 | 1.459775 | 1.596955 | 4.166625 | 584.0887 | 0.035 | 0.9515 | 2 | A new high strength Al–Mg–Sc alloy for laser powder bed fusion with calcium addition to effectively prevent magnesium evaporation | A new high strength Al–Mg–Sc alloy for laser powder bed fusion with calcium addition to effectively prevent magnesium evaporation | A new high strength Al–Mg–Sc alloy for laser powder bed fusion with calcium addition to effectively prevent magnesium evaporation | A new high strength Al–Mg–Sc alloy for laser powder bed fusion with calcium addition to effectively prevent magnesium evaporation | A new high strength Al–Mg–Sc alloy for laser powder bed fusion with calcium addition to effectively prevent magnesium evaporation | A new high strength Al–Mg–Sc alloy for laser powder bed fusion with calcium addition to effectively prevent magnesium evaporation | A new high strength Al–Mg–Sc alloy for laser powder bed fusion with calcium addition to effectively prevent magnesium evaporation | A new high strength Al–Mg–Sc alloy for laser powder bed fusion with calcium addition to effectively prevent magnesium evaporation | A new high strength Al–Mg–Sc alloy for laser powder bed fusion with calcium addition to effectively prevent magnesium evaporation | A new high strength Al–Mg–Sc alloy for laser powder bed fusion with calcium addition to effectively prevent magnesium evaporation
522 | 459 | 0 | 0 | 0 | 0 | 3.4 | 0 | 0 | 0.25 | 0.75 | 0.45 | 95.15 | 0 | 0 | 375 | 1 | Laser powder bed fusion | 10000 | 100000 | 1 | 69.7485 | 25.97475 | 75.054 | 0.347275 | 119.8265 | 13.1475 | 27.274 | 671.892 | 10.70875 | 2475.4105 | 287.9665 | 2.700085 | 68.324 | 16.90306 | 223.6 | 170.6154 | 170.6235 | 122.2635 | 2.973 | 3.017 | 12.5015 | 41.152 | 1.459775 | 1.596955 | 4.166625 | 584.0887 | 0.035 | 0.9515 | 2 | A new high strength Al–Mg–Sc alloy for laser powder bed fusion with calcium addition to effectively prevent magnesium evaporation | A new high strength Al–Mg–Sc alloy for laser powder bed fusion with calcium addition to effectively prevent magnesium evaporation | A new high strength Al–Mg–Sc alloy for laser powder bed fusion with calcium addition to effectively prevent magnesium evaporation | A new high strength Al–Mg–Sc alloy for laser powder bed fusion with calcium addition to effectively prevent magnesium evaporation | A new high strength Al–Mg–Sc alloy for laser powder bed fusion with calcium addition to effectively prevent magnesium evaporation | A new high strength Al–Mg–Sc alloy for laser powder bed fusion with calcium addition to effectively prevent magnesium evaporation | A new high strength Al–Mg–Sc alloy for laser powder bed fusion with calcium addition to effectively prevent magnesium evaporation | A new high strength Al–Mg–Sc alloy for laser powder bed fusion with calcium addition to effectively prevent magnesium evaporation | A new high strength Al–Mg–Sc alloy for laser powder bed fusion with calcium addition to effectively prevent magnesium evaporation | A new high strength Al–Mg–Sc alloy for laser powder bed fusion with calcium addition to effectively prevent magnesium evaporation
415 | 280 | 0 | 0 | 0 | 0 | 4.5 | 0 | 0 | 0.2 | 0.8 | 0.3 | 94.2 | 0 | 0 | 0 | 0 | Laser powder bed fusion | 10000 | 100000 | 1 | 69.285 | 25.7935 | 74.627 | 0.34663 | 120.048 | 13.109 | 27.191 | 670.746 | 10.6805 | 2459.589 | 286.13 | 2.6805 | 68.338 | 16.98608 | 223.271 | 170.0499 | 170.0571 | 122.454 | 2.96 | 3.015 | 12.389 | 40.732 | 1.45693 | 1.59376 | 4.1579 | 585.6275 | 0.027 | 0.942 | 2 | A new high strength Al–Mg–Sc alloy for laser powder bed fusion with calcium addition to effectively prevent magnesium evaporation | A new high strength Al–Mg–Sc alloy for laser powder bed fusion with calcium addition to effectively prevent magnesium evaporation | A new high strength Al–Mg–Sc alloy for laser powder bed fusion with calcium addition to effectively prevent magnesium evaporation | A new high strength Al–Mg–Sc alloy for laser powder bed fusion with calcium addition to effectively prevent magnesium evaporation | A new high strength Al–Mg–Sc alloy for laser powder bed fusion with calcium addition to effectively prevent magnesium evaporation | A new high strength Al–Mg–Sc alloy for laser powder bed fusion with calcium addition to effectively prevent magnesium evaporation | A new high strength Al–Mg–Sc alloy for laser powder bed fusion with calcium addition to effectively prevent magnesium evaporation | A new high strength Al–Mg–Sc alloy for laser powder bed fusion with calcium addition to effectively prevent magnesium evaporation | A new high strength Al–Mg–Sc alloy for laser powder bed fusion with calcium addition to effectively prevent magnesium evaporation | A new high strength Al–Mg–Sc alloy for laser powder bed fusion with calcium addition to effectively prevent magnesium evaporation
515 | 450 | 0 | 0 | 0 | 0 | 4.5 | 0 | 0 | 0.2 | 0.8 | 0.3 | 94.2 | 0 | 0 | 375 | 1 | Laser powder bed fusion | 10000 | 100000 | 1 | 69.285 | 25.7935 | 74.627 | 0.34663 | 120.048 | 13.109 | 27.191 | 670.746 | 10.6805 | 2459.589 | 286.13 | 2.6805 | 68.338 | 16.98608 | 223.271 | 170.0499 | 170.0571 | 122.454 | 2.96 | 3.015 | 12.389 | 40.732 | 1.45693 | 1.59376 | 4.1579 | 585.6275 | 0.027 | 0.942 | 2 | A new high strength Al–Mg–Sc alloy for laser powder bed fusion with calcium addition to effectively prevent magnesium evaporation | A new high strength Al–Mg–Sc alloy for laser powder bed fusion with calcium addition to effectively prevent magnesium evaporation | A new high strength Al–Mg–Sc alloy for laser powder bed fusion with calcium addition to effectively prevent magnesium evaporation | A new high strength Al–Mg–Sc alloy for laser powder bed fusion with calcium addition to effectively prevent magnesium evaporation | A new high strength Al–Mg–Sc alloy for laser powder bed fusion with calcium addition to effectively prevent magnesium evaporation | A new high strength Al–Mg–Sc alloy for laser powder bed fusion with calcium addition to effectively prevent magnesium evaporation | A new high strength Al–Mg–Sc alloy for laser powder bed fusion with calcium addition to effectively prevent magnesium evaporation | A new high strength Al–Mg–Sc alloy for laser powder bed fusion with calcium addition to effectively prevent magnesium evaporation | A new high strength Al–Mg–Sc alloy for laser powder bed fusion with calcium addition to effectively prevent magnesium evaporation | A new high strength Al–Mg–Sc alloy for laser powder bed fusion with calcium addition to effectively prevent magnesium evaporation
389 | 253 | 6.5 | 0 | 0 | 4.24 | 1.97 | 0 | 0 | 0 | 0 | 0.56 | 93.23 | 0 | 0 | 0 | 0 | Laser powder bed fusion | 10000 | 100000 | 40 | 72.7683 | 27.0551 | 78.3493 | 0.348226 | 119.9175 | 13.7259 | 28.6105 | 681.1046 | 10.77212 | 2490.1071 | 289.6375 | 2.973027 | 69.1171 | 16.517123 | 224.3445 | 174.1251 | 174.1283 | 121.9612 | 2.9435 | 3.048 | 12.6649 | 45.0921 | 1.477872 | 1.61605 | 4.197225 | 588.46511 | 0.452 | 0.9323 | 1.9576 | Effect of Zirconium addition on crack, microstructure and mechanical behavior of selective laser melted Al-Cu-Mg alloy | Effect of Zirconium addition on crack, microstructure and mechanical behavior of selective laser melted Al-Cu-Mg alloy | Effect of Zirconium addition on crack, microstructure and mechanical behavior of selective laser melted Al-Cu-Mg alloy | Effect of Zirconium addition on crack, microstructure and mechanical behavior of selective laser melted Al-Cu-Mg alloy | Effect of Zirconium addition on crack, microstructure and mechanical behavior of selective laser melted Al-Cu-Mg alloy | Effect of Zirconium addition on crack, microstructure and mechanical behavior of selective laser melted Al-Cu-Mg alloy | Effect of Zirconium addition on crack, microstructure and mechanical behavior of selective laser melted Al-Cu-Mg alloy | Effect of Zirconium addition on crack, microstructure and mechanical behavior of selective laser melted Al-Cu-Mg alloy | Effect of Zirconium addition on crack, microstructure and mechanical behavior of selective laser melted Al-Cu-Mg alloy | Effect of Zirconium addition on crack, microstructure and mechanical behavior of selective laser melted Al-Cu-Mg alloy
451 | 446 | 3 | 0 | 0 | 4.24 | 1.97 | 0 | 0 | 2 | 0 | 0.56 | 91.23 | 0 | 0 | 0 | 0 | Laser powder bed fusion | 10000 | 100000 | 1 | 72.7083 | 27.1951 | 78.7693 | 0.348026 | 121.6775 | 14.2659 | 29.8905 | 705.0046 | 10.97812 | 2527.9071 | 295.3775 | 3.049027 | 68.2171 | 16.650723 | 223.7245 | 174.0211 | 174.0342 | 123.0412 | 2.9635 | 3.088 | 12.4849 | 45.0521 | 1.472872 | 1.61045 | 4.182225 | 590.11711 | 0.492 | 0.9123 | 1.9576 | Effect of Zirconium addition on crack, microstructure and mechanical behavior of selective laser melted Al-Cu-Mg alloy | Effect of Zirconium addition on crack, microstructure and mechanical behavior of selective laser melted Al-Cu-Mg alloy | Effect of Zirconium addition on crack, microstructure and mechanical behavior of selective laser melted Al-Cu-Mg alloy | Effect of Zirconium addition on crack, microstructure and mechanical behavior of selective laser melted Al-Cu-Mg alloy | Effect of Zirconium addition on crack, microstructure and mechanical behavior of selective laser melted Al-Cu-Mg alloy | Effect of Zirconium addition on crack, microstructure and mechanical behavior of selective laser melted Al-Cu-Mg alloy | Effect of Zirconium addition on crack, microstructure and mechanical behavior of selective laser melted Al-Cu-Mg alloy | Effect of Zirconium addition on crack, microstructure and mechanical behavior of selective laser melted Al-Cu-Mg alloy | Effect of Zirconium addition on crack, microstructure and mechanical behavior of selective laser melted Al-Cu-Mg alloy | Effect of Zirconium addition on crack, microstructure and mechanical behavior of selective laser melted Al-Cu-Mg alloy
172 | 130 | 23 | 0 | 0 | 1.5 | 0 | 0 | 0 | 0.4 | 0.8 | 0 | 97.3 | 0 | 0 | 0 | 0 | Laser powder bed fusion | 10000 | 100000 | 5 | 70.92 | 26.382 | 76.892 | 0.34925 | 119.285 | 13.412 | 27.955 | 678.203 | 10.8181 | 2529.693 | 294.453 | 2.81134 | 68.446 | 16.63152 | 224.628 | 172.03 | 172.0364 | 121.773 | 2.989 | 3.031 | 12.854 | 43.917 | 1.47104 | 1.61123 | 4.19315 | 580.6792 | 0.166 | 0.973 | 1.985 | An integrated computational materials engineering-anchored closed-loop method for design of aluminum alloys for additive manufacturing | An integrated computational materials engineering-anchored closed-loop method for design of aluminum alloys for additive manufacturing | An integrated computational materials engineering-anchored closed-loop method for design of aluminum alloys for additive manufacturing | An integrated computational materials engineering-anchored closed-loop method for design of aluminum alloys for additive manufacturing | An integrated computational materials engineering-anchored closed-loop method for design of aluminum alloys for additive manufacturing | An integrated computational materials engineering-anchored closed-loop method for design of aluminum alloys for additive manufacturing | An integrated computational materials engineering-anchored closed-loop method for design of aluminum alloys for additive manufacturing | An integrated computational materials engineering-anchored closed-loop method for design of aluminum alloys for additive manufacturing | An integrated computational materials engineering-anchored closed-loop method for design of aluminum alloys for additive manufacturing | An integrated computational materials engineering-anchored closed-loop method for design of aluminum alloys for additive manufacturing
368 | 349 | 12 | 0 | 0 | 1.5 | 0 | 0 | 0 | 0.4 | 0.8 | 0 | 97.3 | 0 | 0 | 390 | 2 | Laser powder bed fusion | 10000 | 100000 | 6 | 70.92 | 26.382 | 76.892 | 0.34925 | 119.285 | 13.412 | 27.955 | 678.203 | 10.8181 | 2529.693 | 294.453 | 2.81134 | 68.446 | 16.63152 | 224.628 | 172.03 | 172.0364 | 121.773 | 2.989 | 3.031 | 12.854 | 43.917 | 1.47104 | 1.61123 | 4.19315 | 580.6792 | 0.166 | 0.973 | 1.985 | An integrated computational materials engineering-anchored closed-loop method for design of aluminum alloys for additive manufacturing | An integrated computational materials engineering-anchored closed-loop method for design of aluminum alloys for additive manufacturing | An integrated computational materials engineering-anchored closed-loop method for design of aluminum alloys for additive manufacturing | An integrated computational materials engineering-anchored closed-loop method for design of aluminum alloys for additive manufacturing | An integrated computational materials engineering-anchored closed-loop method for design of aluminum alloys for additive manufacturing | An integrated computational materials engineering-anchored closed-loop method for design of aluminum alloys for additive manufacturing | An integrated computational materials engineering-anchored closed-loop method for design of aluminum alloys for additive manufacturing | An integrated computational materials engineering-anchored closed-loop method for design of aluminum alloys for additive manufacturing | An integrated computational materials engineering-anchored closed-loop method for design of aluminum alloys for additive manufacturing | An integrated computational materials engineering-anchored closed-loop method for design of aluminum alloys for additive manufacturing
350 | 300 | 31 | 0.6 | 0 | 0 | 1 | 0 | 0 | 0 | 0.15 | 0.28 | 97.97 | 0 | 0 | 0 | 0 | Laser powder bed fusion | 10000 | 100000 | 1 | 69.9764 | 26.0655 | 75.9287 | 0.348431 | 118.4474 | 13.0416 | 27.0534 | 667.3863 | 10.93075 | 2506.1801 | 291.5791 | 2.701856 | 68.9222 | 16.699337 | 224.6331 | 170.9243 | 170.9268 | 121.2639 | 2.9988 | 3.0043 | 12.8642 | 42.9557 | 1.469179 | 1.608197 | 4.194775 | 580.73 | 0.0155 | 0.9917 | 2 | The crack healing effect of scandium in aluminum alloys during laser additive manufacturing | The crack healing effect of scandium in aluminum alloys during laser additive manufacturing | The crack healing effect of scandium in aluminum alloys during laser additive manufacturing | The crack healing effect of scandium in aluminum alloys during laser additive manufacturing | The crack healing effect of scandium in aluminum alloys during laser additive manufacturing | The crack healing effect of scandium in aluminum alloys during laser additive manufacturing | The crack healing effect of scandium in aluminum alloys during laser additive manufacturing | The crack healing effect of scandium in aluminum alloys during laser additive manufacturing | The crack healing effect of scandium in aluminum alloys during laser additive manufacturing | The crack healing effect of scandium in aluminum alloys during laser additive manufacturing
410 | 267 | 7 | 10 | 0 | 0 | 0.35 | 0 | 0 | 0 | 0 | 0 | 89.65 | 530 | 6 | 160 | 6 | Laser powder bed fusion | 10000 | 100000 | 18 | 67.6125 | 25.9885 | 78.2915 | 0.33679 | 117.3945 | 13.0965 | 27.0895 | 735.365 | 14.623 | 2552.0985 | 299.0225 | 2.659605 | 70.2965 | 16.975045 | 225.0915 | 167.8689 | 167.8689 | 120.07 | 3.0965 | 3 | 13.0615 | 51.9095 | 1.49616 | 1.63795 | 4.247375 | 598.87105 | 0 | 1.0965 | 2 | Microstructure and mechanical properties of Cu-modified AlSi10Mg fabricated by Laser-Powder Bed Fusion | Microstructure and mechanical properties of Cu-modified AlSi10Mg fabricated by Laser-Powder Bed Fusion | Microstructure and mechanical properties of Cu-modified AlSi10Mg fabricated by Laser-Powder Bed Fusion | Microstructure and mechanical properties of Cu-modified AlSi10Mg fabricated by Laser-Powder Bed Fusion | Microstructure and mechanical properties of Cu-modified AlSi10Mg fabricated by Laser-Powder Bed Fusion | Microstructure and mechanical properties of Cu-modified AlSi10Mg fabricated by Laser-Powder Bed Fusion | Microstructure and mechanical properties of Cu-modified AlSi10Mg fabricated by Laser-Powder Bed Fusion | Microstructure and mechanical properties of Cu-modified AlSi10Mg fabricated by Laser-Powder Bed Fusion | Microstructure and mechanical properties of Cu-modified AlSi10Mg fabricated by Laser-Powder Bed Fusion | Microstructure and mechanical properties of Cu-modified AlSi10Mg fabricated by Laser-Powder Bed Fusion
310 | 244 | 9 | 10 | 0 | 0 | 0.35 | 0 | 0 | 0 | 0 | 0 | 89.65 | 530 | 6 | 160 | 6 | Laser powder bed fusion | 10000 | 100000 | 12 | 67.6125 | 25.9885 | 78.2915 | 0.33679 | 117.3945 | 13.0965 | 27.0895 | 735.365 | 14.623 | 2552.0985 | 299.0225 | 2.659605 | 70.2965 | 16.975045 | 225.0915 | 167.8689 | 167.8689 | 120.07 | 3.0965 | 3 | 13.0615 | 51.9095 | 1.49616 | 1.63795 | 4.247375 | 598.87105 | 0 | 1.0965 | 2 | Microstructure and mechanical properties of Cu-modified AlSi10Mg fabricated by Laser-Powder Bed Fusion | Microstructure and mechanical properties of Cu-modified AlSi10Mg fabricated by Laser-Powder Bed Fusion | Microstructure and mechanical properties of Cu-modified AlSi10Mg fabricated by Laser-Powder Bed Fusion | Microstructure and mechanical properties of Cu-modified AlSi10Mg fabricated by Laser-Powder Bed Fusion | Microstructure and mechanical properties of Cu-modified AlSi10Mg fabricated by Laser-Powder Bed Fusion | Microstructure and mechanical properties of Cu-modified AlSi10Mg fabricated by Laser-Powder Bed Fusion | Microstructure and mechanical properties of Cu-modified AlSi10Mg fabricated by Laser-Powder Bed Fusion | Microstructure and mechanical properties of Cu-modified AlSi10Mg fabricated by Laser-Powder Bed Fusion | Microstructure and mechanical properties of Cu-modified AlSi10Mg fabricated by Laser-Powder Bed Fusion | Microstructure and mechanical properties of Cu-modified AlSi10Mg fabricated by Laser-Powder Bed Fusion
475 | 384 | 8.7 | 0 | 0 | 4.6 | 0.24 | 0 | 4.1 | 0 | 0 | 0 | 91.06 | 0 | 0 | 0 | 0 | Laser powder bed fusion | 10000 | 100000 | 3 | 74.586 | 27.7284 | 80.2636 | 0.348166 | 121.6848 | 14.1026 | 29.5558 | 720.854 | 11.129 | 2549.0364 | 298.338 | 3.059432 | 67.2236 | 16.449148 | 223.6546 | 176.1822 | 176.2087 | 123.153 | 2.9926 | 3.087 | 12.5126 | 44.8954 | 1.476154 | 1.61975 | 4.1933 | 588.81732 | 0.542 | 0.9106 | 1.954 | Unique microstructure evolution of a novel Ti-modified Al-Cu alloy processed using laser powder bed fusion | Unique microstructure evolution of a novel Ti-modified Al-Cu alloy processed using laser powder bed fusion | Unique microstructure evolution of a novel Ti-modified Al-Cu alloy processed using laser powder bed fusion | Unique microstructure evolution of a novel Ti-modified Al-Cu alloy processed using laser powder bed fusion | Unique microstructure evolution of a novel Ti-modified Al-Cu alloy processed using laser powder bed fusion | Unique microstructure evolution of a novel Ti-modified Al-Cu alloy processed using laser powder bed fusion | Unique microstructure evolution of a novel Ti-modified Al-Cu alloy processed using laser powder bed fusion | Unique microstructure evolution of a novel Ti-modified Al-Cu alloy processed using laser powder bed fusion | Unique microstructure evolution of a novel Ti-modified Al-Cu alloy processed using laser powder bed fusion | Unique microstructure evolution of a novel Ti-modified Al-Cu alloy processed using laser powder bed fusion
500 | 260 | 8 | 10 | 0 | 0 | 0.35 | 0 | 0 | 0 | 0 | 0 | 89.65 | 0 | 0 | 0 | 0 | Laser powder bed fusion | 10000 | 100000 | 7 | 67.6125 | 25.9885 | 78.2915 | 0.33679 | 117.3945 | 13.0965 | 27.0895 | 735.365 | 14.623 | 2552.0985 | 299.0225 | 2.659605 | 70.2965 | 16.975045 | 225.0915 | 167.8689 | 167.8689 | 120.07 | 3.0965 | 3 | 13.0615 | 51.9095 | 1.49616 | 1.63795 | 4.247375 | 598.87105 | 0 | 1.0965 | 2 | Anomalous strengthening by supersaturated solid solutions of selectively laser melted Al–Si-based alloys | Anomalous strengthening by supersaturated solid solutions of selectively laser melted Al–Si-based alloys | Anomalous strengthening by supersaturated solid solutions of selectively laser melted Al–Si-based alloys | Anomalous strengthening by supersaturated solid solutions of selectively laser melted Al–Si-based alloys | Anomalous strengthening by supersaturated solid solutions of selectively laser melted Al–Si-based alloys | Anomalous strengthening by supersaturated solid solutions of selectively laser melted Al–Si-based alloys | Anomalous strengthening by supersaturated solid solutions of selectively laser melted Al–Si-based alloys | Anomalous strengthening by supersaturated solid solutions of selectively laser melted Al–Si-based alloys | Anomalous strengthening by supersaturated solid solutions of selectively laser melted Al–Si-based alloys | Anomalous strengthening by supersaturated solid solutions of selectively laser melted Al–Si-based alloys
300 | 180 | 15 | 10 | 0 | 0 | 0.35 | 0 | 0 | 0 | 0 | 0 | 89.65 | 0 | 0 | 300 | 2 | Laser powder bed fusion | 10000 | 100000 | 7 | 67.6125 | 25.9885 | 78.2915 | 0.33679 | 117.3945 | 13.0965 | 27.0895 | 735.365 | 14.623 | 2552.0985 | 299.0225 | 2.659605 | 70.2965 | 16.975045 | 225.0915 | 167.8689 | 167.8689 | 120.07 | 3.0965 | 3 | 13.0615 | 51.9095 | 1.49616 | 1.63795 | 4.247375 | 598.87105 | 0 | 1.0965 | 2 | Anomalous strengthening by supersaturated solid solutions of selectively laser melted Al–Si-based alloys | Anomalous strengthening by supersaturated solid solutions of selectively laser melted Al–Si-based alloys | Anomalous strengthening by supersaturated solid solutions of selectively laser melted Al–Si-based alloys | Anomalous strengthening by supersaturated solid solutions of selectively laser melted Al–Si-based alloys | Anomalous strengthening by supersaturated solid solutions of selectively laser melted Al–Si-based alloys | Anomalous strengthening by supersaturated solid solutions of selectively laser melted Al–Si-based alloys | Anomalous strengthening by supersaturated solid solutions of selectively laser melted Al–Si-based alloys | Anomalous strengthening by supersaturated solid solutions of selectively laser melted Al–Si-based alloys | Anomalous strengthening by supersaturated solid solutions of selectively laser melted Al–Si-based alloys | Anomalous strengthening by supersaturated solid solutions of selectively laser melted Al–Si-based alloys
300 | 145 | 16 | 10 | 0 | 0 | 0.35 | 0 | 0 | 0 | 0 | 0 | 89.65 | 0 | 0 | 500 | 2 | Laser powder bed fusion | 10000 | 100000 | 7 | 67.6125 | 25.9885 | 78.2915 | 0.33679 | 117.3945 | 13.0965 | 27.0895 | 735.365 | 14.623 | 2552.0985 | 299.0225 | 2.659605 | 70.2965 | 16.975045 | 225.0915 | 167.8689 | 167.8689 | 120.07 | 3.0965 | 3 | 13.0615 | 51.9095 | 1.49616 | 1.63795 | 4.247375 | 598.87105 | 0 | 1.0965 | 2 | Anomalous strengthening by supersaturated solid solutions of selectively laser melted Al–Si-based alloys | Anomalous strengthening by supersaturated solid solutions of selectively laser melted Al–Si-based alloys | Anomalous strengthening by supersaturated solid solutions of selectively laser melted Al–Si-based alloys | Anomalous strengthening by supersaturated solid solutions of selectively laser melted Al–Si-based alloys | Anomalous strengthening by supersaturated solid solutions of selectively laser melted Al–Si-based alloys | Anomalous strengthening by supersaturated solid solutions of selectively laser melted Al–Si-based alloys | Anomalous strengthening by supersaturated solid solutions of selectively laser melted Al–Si-based alloys | Anomalous strengthening by supersaturated solid solutions of selectively laser melted Al–Si-based alloys | Anomalous strengthening by supersaturated solid solutions of selectively laser melted Al–Si-based alloys | Anomalous strengthening by supersaturated solid solutions of selectively laser melted Al–Si-based alloys
280 | 130 | 23.5 | 7 | 0 | 0 | 0.55 | 0 | 0 | 0 | 0 | 0 | 92.45 | 535 | 0.25 | 0 | 0 | Laser powder bed fusion | 10000 | 100000 | 5 | 68.2525 | 25.9645 | 77.5095 | 0.34057 | 117.6585 | 13.0645 | 27.0535 | 712.725 | 13.44 | 2537.8105 | 296.7125 | 2.668765 | 69.9045 | 16.886485 | 224.9695 | 168.7151 | 168.7151 | 120.41 | 3.0645 | 3 | 13.0095 | 49.1055 | 1.48758 | 1.62865 | 4.230875 | 592.91865 | 0 | 1.0645 | 2 | The origins for tensile properties of selective laser melted aluminium alloy A357 | The origins for tensile properties of selective laser melted aluminium alloy A357 | The origins for tensile properties of selective laser melted aluminium alloy A357 | The origins for tensile properties of selective laser melted aluminium alloy A357 | The origins for tensile properties of selective laser melted aluminium alloy A357 | The origins for tensile properties of selective laser melted aluminium alloy A357 | The origins for tensile properties of selective laser melted aluminium alloy A357 | The origins for tensile properties of selective laser melted aluminium alloy A357 | The origins for tensile properties of selective laser melted aluminium alloy A357 | The origins for tensile properties of selective laser melted aluminium alloy A357
260 | 125 | 21 | 7 | 0 | 0 | 0.55 | 0 | 0 | 0 | 0 | 0 | 92.45 | 535 | 1 | 0 | 0 | Laser powder bed fusion | 10000 | 100000 | 5 | 68.2525 | 25.9645 | 77.5095 | 0.34057 | 117.6585 | 13.0645 | 27.0535 | 712.725 | 13.44 | 2537.8105 | 296.7125 | 2.668765 | 69.9045 | 16.886485 | 224.9695 | 168.7151 | 168.7151 | 120.41 | 3.0645 | 3 | 13.0095 | 49.1055 | 1.48758 | 1.62865 | 4.230875 | 592.91865 | 0 | 1.0645 | 2 | The origins for tensile properties of selective laser melted aluminium alloy A358 | The origins for tensile properties of selective laser melted aluminium alloy A358 | The origins for tensile properties of selective laser melted aluminium alloy A358 | The origins for tensile properties of selective laser melted aluminium alloy A358 | The origins for tensile properties of selective laser melted aluminium alloy A358 | The origins for tensile properties of selective laser melted aluminium alloy A358 | The origins for tensile properties of selective laser melted aluminium alloy A358 | The origins for tensile properties of selective laser melted aluminium alloy A358 | The origins for tensile properties of selective laser melted aluminium alloy A358 | The origins for tensile properties of selective laser melted aluminium alloy A358
250 | 120 | 19 | 7 | 0 | 0 | 0.55 | 0 | 0 | 0 | 0 | 0 | 92.45 | 535 | 5 | 0 | 0 | Laser powder bed fusion | 10000 | 100000 | 5 | 68.2525 | 25.9645 | 77.5095 | 0.34057 | 117.6585 | 13.0645 | 27.0535 | 712.725 | 13.44 | 2537.8105 | 296.7125 | 2.668765 | 69.9045 | 16.886485 | 224.9695 | 168.7151 | 168.7151 | 120.41 | 3.0645 | 3 | 13.0095 | 49.1055 | 1.48758 | 1.62865 | 4.230875 | 592.91865 | 0 | 1.0645 | 2 | The origins for tensile properties of selective laser melted aluminium alloy A359 | The origins for tensile properties of selective laser melted aluminium alloy A359 | The origins for tensile properties of selective laser melted aluminium alloy A359 | The origins for tensile properties of selective laser melted aluminium alloy A359 | The origins for tensile properties of selective laser melted aluminium alloy A359 | The origins for tensile properties of selective laser melted aluminium alloy A359 | The origins for tensile properties of selective laser melted aluminium alloy A359 | The origins for tensile properties of selective laser melted aluminium alloy A359 | The origins for tensile properties of selective laser melted aluminium alloy A359 | The origins for tensile properties of selective laser melted aluminium alloy A359
444 | 282 | 6.8 | 7 | 0 | 0 | 0.5 | 0 | 0 | 0 | 0 | 0 | 92.5 | 535 | 4 | 160 | 6 | Laser powder bed fusion | 10000 | 100000 | 2 | 68.265 | 25.969 | 77.525 | 0.3406 | 117.645 | 13.065 | 27.055 | 712.73 | 13.441 | 2538.525 | 296.795 | 2.66925 | 69.905 | 16.88305 | 224.985 | 168.7309 | 168.7309 | 120.4 | 3.065 | 3 | 13.015 | 49.127 | 1.4877 | 1.6288 | 4.23125 | 592.8385 | 0 | 1.065 | 2 | Comparison of AlSi7Mg0.6 alloy obtained by selective laser melting and investment casting processes: Microstructure and mechanical properties in as-built/as-cast and heat-treated conditions | Comparison of AlSi7Mg0.6 alloy obtained by selective laser melting and investment casting processes: Microstructure and mechanical properties in as-built/as-cast and heat-treated conditions | Comparison of AlSi7Mg0.6 alloy obtained by selective laser melting and investment casting processes: Microstructure and mechanical properties in as-built/as-cast and heat-treated conditions | Comparison of AlSi7Mg0.6 alloy obtained by selective laser melting and investment casting processes: Microstructure and mechanical properties in as-built/as-cast and heat-treated conditions | Comparison of AlSi7Mg0.6 alloy obtained by selective laser melting and investment casting processes: Microstructure and mechanical properties in as-built/as-cast and heat-treated conditions | Comparison of AlSi7Mg0.6 alloy obtained by selective laser melting and investment casting processes: Microstructure and mechanical properties in as-built/as-cast and heat-treated conditions | Comparison of AlSi7Mg0.6 alloy obtained by selective laser melting and investment casting processes: Microstructure and mechanical properties in as-built/as-cast and heat-treated conditions | Comparison of AlSi7Mg0.6 alloy obtained by selective laser melting and investment casting processes: Microstructure and mechanical properties in as-built/as-cast and heat-treated conditions | Comparison of AlSi7Mg0.6 alloy obtained by selective laser melting and investment casting processes: Microstructure and mechanical properties in as-built/as-cast and heat-treated conditions | Comparison of AlSi7Mg0.6 alloy obtained by selective laser melting and investment casting processes: Microstructure and mechanical properties in as-built/as-cast and heat-treated conditions
431 | 261 | 4.9 | 7 | 0 | 0 | 0.5 | 0 | 0 | 0 | 0 | 0 | 92.5 | 535 | 4 | 160 | 6 | Laser powder bed fusion | 10000 | 100000 | 2 | 68.265 | 25.969 | 77.525 | 0.3406 | 117.645 | 13.065 | 27.055 | 712.73 | 13.441 | 2538.525 | 296.795 | 2.66925 | 69.905 | 16.88305 | 224.985 | 168.7309 | 168.7309 | 120.4 | 3.065 | 3 | 13.015 | 49.127 | 1.4877 | 1.6288 | 4.23125 | 592.8385 | 0 | 1.065 | 2 | Comparison of AlSi7Mg0.6 alloy obtained by selective laser melting and investment casting processes: Microstructure and mechanical properties in as-built/as-cast and heat-treated conditions | Comparison of AlSi7Mg0.6 alloy obtained by selective laser melting and investment casting processes: Microstructure and mechanical properties in as-built/as-cast and heat-treated conditions | Comparison of AlSi7Mg0.6 alloy obtained by selective laser melting and investment casting processes: Microstructure and mechanical properties in as-built/as-cast and heat-treated conditions | Comparison of AlSi7Mg0.6 alloy obtained by selective laser melting and investment casting processes: Microstructure and mechanical properties in as-built/as-cast and heat-treated conditions | Comparison of AlSi7Mg0.6 alloy obtained by selective laser melting and investment casting processes: Microstructure and mechanical properties in as-built/as-cast and heat-treated conditions | Comparison of AlSi7Mg0.6 alloy obtained by selective laser melting and investment casting processes: Microstructure and mechanical properties in as-built/as-cast and heat-treated conditions | Comparison of AlSi7Mg0.6 alloy obtained by selective laser melting and investment casting processes: Microstructure and mechanical properties in as-built/as-cast and heat-treated conditions | Comparison of AlSi7Mg0.6 alloy obtained by selective laser melting and investment casting processes: Microstructure and mechanical properties in as-built/as-cast and heat-treated conditions | Comparison of AlSi7Mg0.6 alloy obtained by selective laser melting and investment casting processes: Microstructure and mechanical properties in as-built/as-cast and heat-treated conditions | Comparison of AlSi7Mg0.6 alloy obtained by selective laser melting and investment casting processes: Microstructure and mechanical properties in as-built/as-cast and heat-treated conditions
485 | 305 | 6.1 | 12 | 0.54 | 0 | 0 | 0 | 0 | 0 | 0 | 0.25 | 87.21 | 0 | 0 | 0 | 0 | Laser powder bed fusion | 10000 | 100000 | 12 | 68.3214 | 26.46015 | 79.4976 | 0.334001 | 117.4727 | 13.2148 | 27.3216 | 756.6862 | 15.43899 | 2565.4218 | 301.0291 | 2.695443 | 70.4049 | 16.982093 | 225.2416 | 168.6647 | 168.6661 | 119.9044 | 3.1225 | 3.0079 | 13.078 | 53.61708 | 1.503643 | 1.645838 | 4.264567 | 603.82426 | 0.0449 | 1.1121 | 2 | A high Fe-containing AlSi12 alloy fabricated by laser powder bed fusion | A high Fe-containing AlSi12 alloy fabricated by laser powder bed fusion | A high Fe-containing AlSi12 alloy fabricated by laser powder bed fusion | A high Fe-containing AlSi12 alloy fabricated by laser powder bed fusion | A high Fe-containing AlSi12 alloy fabricated by laser powder bed fusion | A high Fe-containing AlSi12 alloy fabricated by laser powder bed fusion | A high Fe-containing AlSi12 alloy fabricated by laser powder bed fusion | A high Fe-containing AlSi12 alloy fabricated by laser powder bed fusion | A high Fe-containing AlSi12 alloy fabricated by laser powder bed fusion | A high Fe-containing AlSi12 alloy fabricated by laser powder bed fusion
480 | 280 | 5 | 12 | 0 | 2.5 | 0 | 0 | 0 | 0 | 0 | 0 | 85.5 | 0 | 0 | 0 | 0 | Laser powder bed fusion | 10000 | 100000 | 1 | 68.74 | 26.574 | 80.48 | 0.33415 | 117.835 | 13.52 | 28.045 | 761.105 | 15.4735 | 2565.795 | 301.095 | 2.8121 | 70.71 | 16.8992 | 225.24 | 169.1315 | 169.1315 | 120.075 | 3.095 | 3.025 | 13.07 | 55.747 | 1.5094 | 1.65205 | 4.26625 | 606.692 | 0.25 | 1.095 | 1.975 | Selective laser melting of high-strength primary AlSi9Cu3 alloy: Processability, microstructure, and mechanical properties | Selective laser melting of high-strength primary AlSi9Cu3 alloy: Processability, microstructure, and mechanical properties | Selective laser melting of high-strength primary AlSi9Cu3 alloy: Processability, microstructure, and mechanical properties | Selective laser melting of high-strength primary AlSi9Cu3 alloy: Processability, microstructure, and mechanical properties | Selective laser melting of high-strength primary AlSi9Cu3 alloy: Processability, microstructure, and mechanical properties | Selective laser melting of high-strength primary AlSi9Cu3 alloy: Processability, microstructure, and mechanical properties | Selective laser melting of high-strength primary AlSi9Cu3 alloy: Processability, microstructure, and mechanical properties | Selective laser melting of high-strength primary AlSi9Cu3 alloy: Processability, microstructure, and mechanical properties | Selective laser melting of high-strength primary AlSi9Cu3 alloy: Processability, microstructure, and mechanical properties | Selective laser melting of high-strength primary AlSi9Cu3 alloy: Processability, microstructure, and mechanical properties
300 | 130 | 12 | 12 | 0 | 2.5 | 0 | 0 | 0 | 0 | 0 | 0 | 85.5 | 470 | 6 | 0 | 0 | Laser powder bed fusion | 10000 | 100000 | 1 | 68.74 | 26.574 | 80.48 | 0.33415 | 117.835 | 13.52 | 28.045 | 761.105 | 15.4735 | 2565.795 | 301.095 | 2.8121 | 70.71 | 16.8992 | 225.24 | 169.1315 | 169.1315 | 120.075 | 3.095 | 3.025 | 13.07 | 55.747 | 1.5094 | 1.65205 | 4.26625 | 606.692 | 0.25 | 1.095 | 1.975 | Selective laser melting of high-strength primary AlSi9Cu3 alloy: Processability, microstructure, and mechanical properties | Selective laser melting of high-strength primary AlSi9Cu3 alloy: Processability, microstructure, and mechanical properties | Selective laser melting of high-strength primary AlSi9Cu3 alloy: Processability, microstructure, and mechanical properties | Selective laser melting of high-strength primary AlSi9Cu3 alloy: Processability, microstructure, and mechanical properties | Selective laser melting of high-strength primary AlSi9Cu3 alloy: Processability, microstructure, and mechanical properties | Selective laser melting of high-strength primary AlSi9Cu3 alloy: Processability, microstructure, and mechanical properties | Selective laser melting of high-strength primary AlSi9Cu3 alloy: Processability, microstructure, and mechanical properties | Selective laser melting of high-strength primary AlSi9Cu3 alloy: Processability, microstructure, and mechanical properties | Selective laser melting of high-strength primary AlSi9Cu3 alloy: Processability, microstructure, and mechanical properties | Selective laser melting of high-strength primary AlSi9Cu3 alloy: Processability, microstructure, and mechanical properties
310 | 190 | 9 | 12 | 0 | 2.5 | 0 | 0 | 0 | 0 | 0 | 0 | 85.5 | 470 | 6 | 160 | 24 | Laser powder bed fusion | 10000 | 100000 | 1 | 68.74 | 26.574 | 80.48 | 0.33415 | 117.835 | 13.52 | 28.045 | 761.105 | 15.4735 | 2565.795 | 301.095 | 2.8121 | 70.71 | 16.8992 | 225.24 | 169.1315 | 169.1315 | 120.075 | 3.095 | 3.025 | 13.07 | 55.747 | 1.5094 | 1.65205 | 4.26625 | 606.692 | 0.25 | 1.095 | 1.975 | Selective laser melting of high-strength primary AlSi9Cu3 alloy: Processability, microstructure, and mechanical properties | Selective laser melting of high-strength primary AlSi9Cu3 alloy: Processability, microstructure, and mechanical properties | Selective laser melting of high-strength primary AlSi9Cu3 alloy: Processability, microstructure, and mechanical properties | Selective laser melting of high-strength primary AlSi9Cu3 alloy: Processability, microstructure, and mechanical properties | Selective laser melting of high-strength primary AlSi9Cu3 alloy: Processability, microstructure, and mechanical properties | Selective laser melting of high-strength primary AlSi9Cu3 alloy: Processability, microstructure, and mechanical properties | Selective laser melting of high-strength primary AlSi9Cu3 alloy: Processability, microstructure, and mechanical properties | Selective laser melting of high-strength primary AlSi9Cu3 alloy: Processability, microstructure, and mechanical properties | Selective laser melting of high-strength primary AlSi9Cu3 alloy: Processability, microstructure, and mechanical properties | Selective laser melting of high-strength primary AlSi9Cu3 alloy: Processability, microstructure, and mechanical properties
470 | 350 | 1.8 | 11 | 0 | 2 | 0 | 0 | 0 | 0 | 0 | 0.4 | 86.6 | 0 | 0 | 0 | 0 | Laser powder bed fusion | 10000 | 100000 | 15 | 69.182 | 26.676 | 80.096 | 0.33538 | 117.942 | 13.478 | 27.922 | 753.784 | 15.079 | 2559.938 | 300.108 | 2.80358 | 70.466 | 16.87146 | 225.188 | 169.6883 | 169.6906 | 120.192 | 3.094 | 3.024 | 13.046 | 54.294 | 1.50582 | 1.64746 | 4.261 | 604.321 | 0.22 | 1.086 | 1.98 | Microstructure and properties of novel AlSi11CuMn alloy manufactured by selective laser melting | Microstructure and properties of novel AlSi11CuMn alloy manufactured by selective laser melting | Microstructure and properties of novel AlSi11CuMn alloy manufactured by selective laser melting | Microstructure and properties of novel AlSi11CuMn alloy manufactured by selective laser melting | Microstructure and properties of novel AlSi11CuMn alloy manufactured by selective laser melting | Microstructure and properties of novel AlSi11CuMn alloy manufactured by selective laser melting | Microstructure and properties of novel AlSi11CuMn alloy manufactured by selective laser melting | Microstructure and properties of novel AlSi11CuMn alloy manufactured by selective laser melting | Microstructure and properties of novel AlSi11CuMn alloy manufactured by selective laser melting | Microstructure and properties of novel AlSi11CuMn alloy manufactured by selective laser melting
463 | 255 | 2.9 | 11 | 0 | 2 | 0 | 0 | 0 | 0 | 0 | 0.4 | 86.6 | 0 | 0 | 215 | 4 | Laser powder bed fusion | 10000 | 100000 | 15 | 69.182 | 26.676 | 80.096 | 0.33538 | 117.942 | 13.478 | 27.922 | 753.784 | 15.079 | 2559.938 | 300.108 | 2.80358 | 70.466 | 16.87146 | 225.188 | 169.6883 | 169.6906 | 120.192 | 3.094 | 3.024 | 13.046 | 54.294 | 1.50582 | 1.64746 | 4.261 | 604.321 | 0.22 | 1.086 | 1.98 | Microstructure and properties of novel AlSi11CuMn alloy manufactured by selective laser melting | Microstructure and properties of novel AlSi11CuMn alloy manufactured by selective laser melting | Microstructure and properties of novel AlSi11CuMn alloy manufactured by selective laser melting | Microstructure and properties of novel AlSi11CuMn alloy manufactured by selective laser melting | Microstructure and properties of novel AlSi11CuMn alloy manufactured by selective laser melting | Microstructure and properties of novel AlSi11CuMn alloy manufactured by selective laser melting | Microstructure and properties of novel AlSi11CuMn alloy manufactured by selective laser melting | Microstructure and properties of novel AlSi11CuMn alloy manufactured by selective laser melting | Microstructure and properties of novel AlSi11CuMn alloy manufactured by selective laser melting | Microstructure and properties of novel AlSi11CuMn alloy manufactured by selective laser melting
460 | 250 | 3.2 | 11 | 0 | 2 | 0 | 0 | 0 | 0 | 0 | 0.4 | 86.6 | 0 | 0 | 250 | 3 | Laser powder bed fusion | 10000 | 100000 | 15 | 69.182 | 26.676 | 80.096 | 0.33538 | 117.942 | 13.478 | 27.922 | 753.784 | 15.079 | 2559.938 | 300.108 | 2.80358 | 70.466 | 16.87146 | 225.188 | 169.6883 | 169.6906 | 120.192 | 3.094 | 3.024 | 13.046 | 54.294 | 1.50582 | 1.64746 | 4.261 | 604.321 | 0.22 | 1.086 | 1.98 | Microstructure and properties of novel AlSi11CuMn alloy manufactured by selective laser melting | Microstructure and properties of novel AlSi11CuMn alloy manufactured by selective laser melting | Microstructure and properties of novel AlSi11CuMn alloy manufactured by selective laser melting | Microstructure and properties of novel AlSi11CuMn alloy manufactured by selective laser melting | Microstructure and properties of novel AlSi11CuMn alloy manufactured by selective laser melting | Microstructure and properties of novel AlSi11CuMn alloy manufactured by selective laser melting | Microstructure and properties of novel AlSi11CuMn alloy manufactured by selective laser melting | Microstructure and properties of novel AlSi11CuMn alloy manufactured by selective laser melting | Microstructure and properties of novel AlSi11CuMn alloy manufactured by selective laser melting | Microstructure and properties of novel AlSi11CuMn alloy manufactured by selective laser melting
434 | 242 | 4.4 | 11 | 0 | 2 | 0 | 0 | 0 | 0 | 0 | 0.4 | 86.6 | 515 | 2 | 180 | 8 | Laser powder bed fusion | 10000 | 100000 | 15 | 69.182 | 26.676 | 80.096 | 0.33538 | 117.942 | 13.478 | 27.922 | 753.784 | 15.079 | 2559.938 | 300.108 | 2.80358 | 70.466 | 16.87146 | 225.188 | 169.6883 | 169.6906 | 120.192 | 3.094 | 3.024 | 13.046 | 54.294 | 1.50582 | 1.64746 | 4.261 | 604.321 | 0.22 | 1.086 | 1.98 | Microstructure and properties of novel AlSi11CuMn alloy manufactured by selective laser melting | Microstructure and properties of novel AlSi11CuMn alloy manufactured by selective laser melting | Microstructure and properties of novel AlSi11CuMn alloy manufactured by selective laser melting | Microstructure and properties of novel AlSi11CuMn alloy manufactured by selective laser melting | Microstructure and properties of novel AlSi11CuMn alloy manufactured by selective laser melting | Microstructure and properties of novel AlSi11CuMn alloy manufactured by selective laser melting | Microstructure and properties of novel AlSi11CuMn alloy manufactured by selective laser melting | Microstructure and properties of novel AlSi11CuMn alloy manufactured by selective laser melting | Microstructure and properties of novel AlSi11CuMn alloy manufactured by selective laser melting | Microstructure and properties of novel AlSi11CuMn alloy manufactured by selective laser melting
587 | 521 | 6 | 0 | 0 | 3.95 | 0.7 | 0 | 0 | 0.1 | 0 | 0 | 95.25 | 520 | 1 | 170 | 6 | Laser powder bed fusion | 10000 | 100000 | 20 | 72.192 | 26.813 | 78.332 | 0.349175 | 119.3435 | 13.652 | 28.5045 | 677.9125 | 10.78715 | 2512.5855 | 292.4085 | 2.94428 | 69.185 | 16.47517 | 224.752 | 173.4855 | 173.486 | 121.6285 | 2.9545 | 3.0415 | 12.835 | 45.6595 | 1.47913 | 1.619075 | 4.203875 | 585.2407 | 0.397 | 0.9525 | 1.9605 | A high strength Al–Li alloy produced by laser powder bed fusion: Densification, microstructure, and mechanical properties | A high strength Al–Li alloy produced by laser powder bed fusion: Densification, microstructure, and mechanical properties | A high strength Al–Li alloy produced by laser powder bed fusion: Densification, microstructure, and mechanical properties | A high strength Al–Li alloy produced by laser powder bed fusion: Densification, microstructure, and mechanical properties | A high strength Al–Li alloy produced by laser powder bed fusion: Densification, microstructure, and mechanical properties | A high strength Al–Li alloy produced by laser powder bed fusion: Densification, microstructure, and mechanical properties | A high strength Al–Li alloy produced by laser powder bed fusion: Densification, microstructure, and mechanical properties | A high strength Al–Li alloy produced by laser powder bed fusion: Densification, microstructure, and mechanical properties | A high strength Al–Li alloy produced by laser powder bed fusion: Densification, microstructure, and mechanical properties | A high strength Al–Li alloy produced by laser powder bed fusion: Densification, microstructure, and mechanical properties
420 | 255 | 8 | 0 | 0 | 4.24 | 1.97 | 0 | 0 | 0 | 0 | 0.56 | 93.23 | 0 | 0 | 0 | 0 | Laser powder bed fusion | 10000 | 100000 | 13 | 72.7683 | 27.0551 | 78.3493 | 0.348226 | 119.9175 | 13.7259 | 28.6105 | 681.1046 | 10.77212 | 2490.1071 | 289.6375 | 2.973027 | 69.1171 | 16.517123 | 224.3445 | 174.1251 | 174.1283 | 121.9612 | 2.9435 | 3.048 | 12.6649 | 45.0921 | 1.477872 | 1.61605 | 4.197225 | 588.46511 | 0.452 | 0.9323 | 1.9576 | Effect of Zr content on formability, microstructure and mechanical properties of selective laser melted Zr modified Al-4.24Cu- 1.97Mg-0.56Mn alloys | Effect of Zr content on formability, microstructure and mechanical properties of selective laser melted Zr modified Al-4.24Cu- 1.97Mg-0.56Mn alloys | Effect of Zr content on formability, microstructure and mechanical properties of selective laser melted Zr modified Al-4.24Cu- 1.97Mg-0.56Mn alloys | Effect of Zr content on formability, microstructure and mechanical properties of selective laser melted Zr modified Al-4.24Cu- 1.97Mg-0.56Mn alloys | Effect of Zr content on formability, microstructure and mechanical properties of selective laser melted Zr modified Al-4.24Cu- 1.97Mg-0.56Mn alloys | Effect of Zr content on formability, microstructure and mechanical properties of selective laser melted Zr modified Al-4.24Cu- 1.97Mg-0.56Mn alloys | Effect of Zr content on formability, microstructure and mechanical properties of selective laser melted Zr modified Al-4.24Cu- 1.97Mg-0.56Mn alloys | Effect of Zr content on formability, microstructure and mechanical properties of selective laser melted Zr modified Al-4.24Cu- 1.97Mg-0.56Mn alloys | Effect of Zr content on formability, microstructure and mechanical properties of selective laser melted Zr modified Al-4.24Cu- 1.97Mg-0.56Mn alloys | Effect of Zr content on formability, microstructure and mechanical properties of selective laser melted Zr modified Al-4.24Cu- 1.97Mg-0.56Mn alloys
450 | 300 | 11.5 | 0 | 0 | 4.24 | 1.97 | 0 | 0 | 0.6 | 0 | 0.56 | 92.63 | 0 | 0 | 0 | 0 | Laser powder bed fusion | 10000 | 100000 | 9 | 72.7503 | 27.0971 | 78.4753 | 0.348166 | 120.4455 | 13.8879 | 28.9945 | 688.2746 | 10.83392 | 2501.4471 | 291.3595 | 2.995827 | 68.8471 | 16.557203 | 224.1585 | 174.0939 | 174.1001 | 122.2852 | 2.9495 | 3.06 | 12.6109 | 45.0801 | 1.476372 | 1.61437 | 4.192725 | 588.96071 | 0.464 | 0.9263 | 1.9576 | Effect of Zr content on formability, microstructure and mechanical properties of selective laser melted Zr modified Al-4.24Cu- 1.97Mg-0.56Mn alloys | Effect of Zr content on formability, microstructure and mechanical properties of selective laser melted Zr modified Al-4.24Cu- 1.97Mg-0.56Mn alloys | Effect of Zr content on formability, microstructure and mechanical properties of selective laser melted Zr modified Al-4.24Cu- 1.97Mg-0.56Mn alloys | Effect of Zr content on formability, microstructure and mechanical properties of selective laser melted Zr modified Al-4.24Cu- 1.97Mg-0.56Mn alloys | Effect of Zr content on formability, microstructure and mechanical properties of selective laser melted Zr modified Al-4.24Cu- 1.97Mg-0.56Mn alloys | Effect of Zr content on formability, microstructure and mechanical properties of selective laser melted Zr modified Al-4.24Cu- 1.97Mg-0.56Mn alloys | Effect of Zr content on formability, microstructure and mechanical properties of selective laser melted Zr modified Al-4.24Cu- 1.97Mg-0.56Mn alloys | Effect of Zr content on formability, microstructure and mechanical properties of selective laser melted Zr modified Al-4.24Cu- 1.97Mg-0.56Mn alloys | Effect of Zr content on formability, microstructure and mechanical properties of selective laser melted Zr modified Al-4.24Cu- 1.97Mg-0.56Mn alloys | Effect of Zr content on formability, microstructure and mechanical properties of selective laser melted Zr modified Al-4.24Cu- 1.97Mg-0.56Mn alloys
470 | 380 | 8 | 0 | 0 | 4.24 | 1.97 | 0 | 0 | 1 | 0 | 0.56 | 92.23 | 0 | 0 | 0 | 0 | Laser powder bed fusion | 10000 | 100000 | 1.1 | 72.7383 | 27.1251 | 78.5593 | 0.348126 | 120.7975 | 13.9959 | 29.2505 | 693.0546 | 10.87512 | 2509.0071 | 292.5075 | 3.011027 | 68.6671 | 16.583923 | 224.0345 | 174.0731 | 174.0813 | 122.5012 | 2.9535 | 3.068 | 12.5749 | 45.0721 | 1.475372 | 1.61325 | 4.189725 | 589.29111 | 0.472 | 0.9223 | 1.9576 | Effect of Zr content on formability, microstructure and mechanical properties of selective laser melted Zr modified Al-4.24Cu- 1.97Mg-0.56Mn alloys | Effect of Zr content on formability, microstructure and mechanical properties of selective laser melted Zr modified Al-4.24Cu- 1.97Mg-0.56Mn alloys | Effect of Zr content on formability, microstructure and mechanical properties of selective laser melted Zr modified Al-4.24Cu- 1.97Mg-0.56Mn alloys | Effect of Zr content on formability, microstructure and mechanical properties of selective laser melted Zr modified Al-4.24Cu- 1.97Mg-0.56Mn alloys | Effect of Zr content on formability, microstructure and mechanical properties of selective laser melted Zr modified Al-4.24Cu- 1.97Mg-0.56Mn alloys | Effect of Zr content on formability, microstructure and mechanical properties of selective laser melted Zr modified Al-4.24Cu- 1.97Mg-0.56Mn alloys | Effect of Zr content on formability, microstructure and mechanical properties of selective laser melted Zr modified Al-4.24Cu- 1.97Mg-0.56Mn alloys | Effect of Zr content on formability, microstructure and mechanical properties of selective laser melted Zr modified Al-4.24Cu- 1.97Mg-0.56Mn alloys | Effect of Zr content on formability, microstructure and mechanical properties of selective laser melted Zr modified Al-4.24Cu- 1.97Mg-0.56Mn alloys | Effect of Zr content on formability, microstructure and mechanical properties of selective laser melted Zr modified Al-4.24Cu- 1.97Mg-0.56Mn alloys
485 | 435 | 6 | 0 | 0 | 4.24 | 1.97 | 0 | 0 | 1.5 | 0 | 0.56 | 91.73 | 0 | 0 | 0 | 0 | Laser powder bed fusion | 10000 | 100000 | 1 | 72.7233 | 27.1601 | 78.6643 | 0.348076 | 121.2375 | 14.1309 | 29.5705 | 699.0296 | 10.92662 | 2518.4571 | 293.9425 | 3.030027 | 68.4421 | 16.617323 | 223.8795 | 174.0471 | 174.0578 | 122.7712 | 2.9585 | 3.078 | 12.5299 | 45.0621 | 1.474122 | 1.61185 | 4.185975 | 589.70411 | 0.482 | 0.9173 | 1.9576 | Effect of Zr content on formability, microstructure and mechanical properties of selective laser melted Zr modified Al-4.24Cu- 1.97Mg-0.56Mn alloys | Effect of Zr content on formability, microstructure and mechanical properties of selective laser melted Zr modified Al-4.24Cu- 1.97Mg-0.56Mn alloys | Effect of Zr content on formability, microstructure and mechanical properties of selective laser melted Zr modified Al-4.24Cu- 1.97Mg-0.56Mn alloys | Effect of Zr content on formability, microstructure and mechanical properties of selective laser melted Zr modified Al-4.24Cu- 1.97Mg-0.56Mn alloys | Effect of Zr content on formability, microstructure and mechanical properties of selective laser melted Zr modified Al-4.24Cu- 1.97Mg-0.56Mn alloys | Effect of Zr content on formability, microstructure and mechanical properties of selective laser melted Zr modified Al-4.24Cu- 1.97Mg-0.56Mn alloys | Effect of Zr content on formability, microstructure and mechanical properties of selective laser melted Zr modified Al-4.24Cu- 1.97Mg-0.56Mn alloys | Effect of Zr content on formability, microstructure and mechanical properties of selective laser melted Zr modified Al-4.24Cu- 1.97Mg-0.56Mn alloys | Effect of Zr content on formability, microstructure and mechanical properties of selective laser melted Zr modified Al-4.24Cu- 1.97Mg-0.56Mn alloys | Effect of Zr content on formability, microstructure and mechanical properties of selective laser melted Zr modified Al-4.24Cu- 1.97Mg-0.56Mn alloys
490 | 470 | 5 | 0 | 0 | 4.24 | 1.97 | 0 | 0 | 2 | 0 | 0.56 | 91.23 | 0 | 0 | 0 | 0 | Laser powder bed fusion | 10000 | 100000 | 0.8 | 72.7083 | 27.1951 | 78.7693 | 0.348026 | 121.6775 | 14.2659 | 29.8905 | 705.0046 | 10.97812 | 2527.9071 | 295.3775 | 3.049027 | 68.2171 | 16.650723 | 223.7245 | 174.0211 | 174.0342 | 123.0412 | 2.9635 | 3.088 | 12.4849 | 45.0521 | 1.472872 | 1.61045 | 4.182225 | 590.11711 | 0.492 | 0.9123 | 1.9576 | Effect of Zr content on formability, microstructure and mechanical properties of selective laser melted Zr modified Al-4.24Cu- 1.97Mg-0.56Mn alloys | Effect of Zr content on formability, microstructure and mechanical properties of selective laser melted Zr modified Al-4.24Cu- 1.97Mg-0.56Mn alloys | Effect of Zr content on formability, microstructure and mechanical properties of selective laser melted Zr modified Al-4.24Cu- 1.97Mg-0.56Mn alloys | Effect of Zr content on formability, microstructure and mechanical properties of selective laser melted Zr modified Al-4.24Cu- 1.97Mg-0.56Mn alloys | Effect of Zr content on formability, microstructure and mechanical properties of selective laser melted Zr modified Al-4.24Cu- 1.97Mg-0.56Mn alloys | Effect of Zr content on formability, microstructure and mechanical properties of selective laser melted Zr modified Al-4.24Cu- 1.97Mg-0.56Mn alloys | Effect of Zr content on formability, microstructure and mechanical properties of selective laser melted Zr modified Al-4.24Cu- 1.97Mg-0.56Mn alloys | Effect of Zr content on formability, microstructure and mechanical properties of selective laser melted Zr modified Al-4.24Cu- 1.97Mg-0.56Mn alloys | Effect of Zr content on formability, microstructure and mechanical properties of selective laser melted Zr modified Al-4.24Cu- 1.97Mg-0.56Mn alloys | Effect of Zr content on formability, microstructure and mechanical properties of selective laser melted Zr modified Al-4.24Cu- 1.97Mg-0.56Mn alloys
465 | 445 | 6 | 0 | 0 | 4.24 | 1.97 | 0 | 0 | 2.5 | 0 | 0.56 | 90.73 | 0 | 0 | 0 | 0 | Laser powder bed fusion | 10000 | 100000 | 1 | 72.6933 | 27.2301 | 78.8743 | 0.347976 | 122.1175 | 14.4009 | 30.2105 | 710.9796 | 11.02962 | 2537.3571 | 296.8125 | 3.068027 | 67.9921 | 16.684123 | 223.5695 | 173.9951 | 174.0107 | 123.3112 | 2.9685 | 3.098 | 12.4399 | 45.0421 | 1.471622 | 1.60905 | 4.178475 | 590.53011 | 0.502 | 0.9073 | 1.9576 | Effect of Zr content on formability, microstructure and mechanical properties of selective laser melted Zr modified Al-4.24Cu- 1.97Mg-0.56Mn alloys | Effect of Zr content on formability, microstructure and mechanical properties of selective laser melted Zr modified Al-4.24Cu- 1.97Mg-0.56Mn alloys | Effect of Zr content on formability, microstructure and mechanical properties of selective laser melted Zr modified Al-4.24Cu- 1.97Mg-0.56Mn alloys | Effect of Zr content on formability, microstructure and mechanical properties of selective laser melted Zr modified Al-4.24Cu- 1.97Mg-0.56Mn alloys | Effect of Zr content on formability, microstructure and mechanical properties of selective laser melted Zr modified Al-4.24Cu- 1.97Mg-0.56Mn alloys | Effect of Zr content on formability, microstructure and mechanical properties of selective laser melted Zr modified Al-4.24Cu- 1.97Mg-0.56Mn alloys | Effect of Zr content on formability, microstructure and mechanical properties of selective laser melted Zr modified Al-4.24Cu- 1.97Mg-0.56Mn alloys | Effect of Zr content on formability, microstructure and mechanical properties of selective laser melted Zr modified Al-4.24Cu- 1.97Mg-0.56Mn alloys | Effect of Zr content on formability, microstructure and mechanical properties of selective laser melted Zr modified Al-4.24Cu- 1.97Mg-0.56Mn alloys | Effect of Zr content on formability, microstructure and mechanical properties of selective laser melted Zr modified Al-4.24Cu- 1.97Mg-0.56Mn alloys
405 | 270 | 12 | 0 | 0 | 8.6 | 0 | 0 | 0 | 0.9 | 0 | 0.45 | 90.05 | 0 | 0 | 0 | 0 | Laser powder bed fusion | 10000 | 100000 | 10 | 75.709 | 28.19575 | 81.891 | 0.348915 | 121.3075 | 14.673 | 30.839 | 709.942 | 11.00175 | 2537.647 | 295.8565 | 3.294025 | 69.0165 | 16.237475 | 224.685 | 177.4534 | 177.4603 | 122.513 | 2.9275 | 3.1085 | 12.72 | 49.2385 | 1.492415 | 1.63215 | 4.215875 | 593.2214 | 0.9005 | 0.9005 | 1.914 | An additively manufactured AlCuMnZr alloy microstructure and tensile mechanical properties | An additively manufactured AlCuMnZr alloy microstructure and tensile mechanical properties | An additively manufactured AlCuMnZr alloy microstructure and tensile mechanical properties | An additively manufactured AlCuMnZr alloy microstructure and tensile mechanical properties | An additively manufactured AlCuMnZr alloy microstructure and tensile mechanical properties | An additively manufactured AlCuMnZr alloy microstructure and tensile mechanical properties | An additively manufactured AlCuMnZr alloy microstructure and tensile mechanical properties | An additively manufactured AlCuMnZr alloy microstructure and tensile mechanical properties | An additively manufactured AlCuMnZr alloy microstructure and tensile mechanical properties | An additively manufactured AlCuMnZr alloy microstructure and tensile mechanical properties
421 | 278 | 10.6 | 0 | 0 | 8.6 | 0 | 0 | 0 | 0.9 | 0 | 0.45 | 90.05 | 0 | 0 | 0 | 0 | Laser powder bed fusion | 10000 | 100000 | 7 | 75.709 | 28.19575 | 81.891 | 0.348915 | 121.3075 | 14.673 | 30.839 | 709.942 | 11.00175 | 2537.647 | 295.8565 | 3.294025 | 69.0165 | 16.237475 | 224.685 | 177.4534 | 177.4603 | 122.513 | 2.9275 | 3.1085 | 12.72 | 49.2385 | 1.492415 | 1.63215 | 4.215875 | 593.2214 | 0.9005 | 0.9005 | 1.914 | Microstructural evolution and strengthening mechanisms in a heat-treated additively manufactured Al–Cu–Mn–Zr alloy | Microstructural evolution and strengthening mechanisms in a heat-treated additively manufactured Al–Cu–Mn–Zr alloy | Microstructural evolution and strengthening mechanisms in a heat-treated additively manufactured Al–Cu–Mn–Zr alloy | Microstructural evolution and strengthening mechanisms in a heat-treated additively manufactured Al–Cu–Mn–Zr alloy | Microstructural evolution and strengthening mechanisms in a heat-treated additively manufactured Al–Cu–Mn–Zr alloy | Microstructural evolution and strengthening mechanisms in a heat-treated additively manufactured Al–Cu–Mn–Zr alloy | Microstructural evolution and strengthening mechanisms in a heat-treated additively manufactured Al–Cu–Mn–Zr alloy | Microstructural evolution and strengthening mechanisms in a heat-treated additively manufactured Al–Cu–Mn–Zr alloy | Microstructural evolution and strengthening mechanisms in a heat-treated additively manufactured Al–Cu–Mn–Zr alloy | Microstructural evolution and strengthening mechanisms in a heat-treated additively manufactured Al–Cu–Mn–Zr alloy
441 | 340 | 11.2 | 0 | 0 | 8.6 | 0 | 0 | 0 | 0.9 | 0 | 0.45 | 90.05 | 0 | 0 | 300 | 200 | Laser powder bed fusion | 10000 | 100000 | 7 | 75.709 | 28.19575 | 81.891 | 0.348915 | 121.3075 | 14.673 | 30.839 | 709.942 | 11.00175 | 2537.647 | 295.8565 | 3.294025 | 69.0165 | 16.237475 | 224.685 | 177.4534 | 177.4603 | 122.513 | 2.9275 | 3.1085 | 12.72 | 49.2385 | 1.492415 | 1.63215 | 4.215875 | 593.2214 | 0.9005 | 0.9005 | 1.914 | Microstructural evolution and strengthening mechanisms in a heat-treated additively manufactured Al–Cu–Mn–Zr alloy | Microstructural evolution and strengthening mechanisms in a heat-treated additively manufactured Al–Cu–Mn–Zr alloy | Microstructural evolution and strengthening mechanisms in a heat-treated additively manufactured Al–Cu–Mn–Zr alloy | Microstructural evolution and strengthening mechanisms in a heat-treated additively manufactured Al–Cu–Mn–Zr alloy | Microstructural evolution and strengthening mechanisms in a heat-treated additively manufactured Al–Cu–Mn–Zr alloy | Microstructural evolution and strengthening mechanisms in a heat-treated additively manufactured Al–Cu–Mn–Zr alloy | Microstructural evolution and strengthening mechanisms in a heat-treated additively manufactured Al–Cu–Mn–Zr alloy | Microstructural evolution and strengthening mechanisms in a heat-treated additively manufactured Al–Cu–Mn–Zr alloy | Microstructural evolution and strengthening mechanisms in a heat-treated additively manufactured Al–Cu–Mn–Zr alloy | Microstructural evolution and strengthening mechanisms in a heat-treated additively manufactured Al–Cu–Mn–Zr alloy
390 | 318 | 13.4 | 0 | 0 | 8.6 | 0 | 0 | 0 | 0.9 | 0 | 0.45 | 90.05 | 0 | 0 | 350 | 24 | Laser powder bed fusion | 10000 | 100000 | 7 | 75.709 | 28.19575 | 81.891 | 0.348915 | 121.3075 | 14.673 | 30.839 | 709.942 | 11.00175 | 2537.647 | 295.8565 | 3.294025 | 69.0165 | 16.237475 | 224.685 | 177.4534 | 177.4603 | 122.513 | 2.9275 | 3.1085 | 12.72 | 49.2385 | 1.492415 | 1.63215 | 4.215875 | 593.2214 | 0.9005 | 0.9005 | 1.914 | Microstructural evolution and strengthening mechanisms in a heat-treated additively manufactured Al–Cu–Mn–Zr alloy | Microstructural evolution and strengthening mechanisms in a heat-treated additively manufactured Al–Cu–Mn–Zr alloy | Microstructural evolution and strengthening mechanisms in a heat-treated additively manufactured Al–Cu–Mn–Zr alloy | Microstructural evolution and strengthening mechanisms in a heat-treated additively manufactured Al–Cu–Mn–Zr alloy | Microstructural evolution and strengthening mechanisms in a heat-treated additively manufactured Al–Cu–Mn–Zr alloy | Microstructural evolution and strengthening mechanisms in a heat-treated additively manufactured Al–Cu–Mn–Zr alloy | Microstructural evolution and strengthening mechanisms in a heat-treated additively manufactured Al–Cu–Mn–Zr alloy | Microstructural evolution and strengthening mechanisms in a heat-treated additively manufactured Al–Cu–Mn–Zr alloy | Microstructural evolution and strengthening mechanisms in a heat-treated additively manufactured Al–Cu–Mn–Zr alloy | Microstructural evolution and strengthening mechanisms in a heat-treated additively manufactured Al–Cu–Mn–Zr alloy
389 | 313 | 13.1 | 0 | 0 | 8.6 | 0 | 0 | 0 | 0.9 | 0 | 0.45 | 90.05 | 0 | 0 | 400 | 6 | Laser powder bed fusion | 10000 | 100000 | 7 | 75.709 | 28.19575 | 81.891 | 0.348915 | 121.3075 | 14.673 | 30.839 | 709.942 | 11.00175 | 2537.647 | 295.8565 | 3.294025 | 69.0165 | 16.237475 | 224.685 | 177.4534 | 177.4603 | 122.513 | 2.9275 | 3.1085 | 12.72 | 49.2385 | 1.492415 | 1.63215 | 4.215875 | 593.2214 | 0.9005 | 0.9005 | 1.914 | Microstructural evolution and strengthening mechanisms in a heat-treated additively manufactured Al–Cu–Mn–Zr alloy | Microstructural evolution and strengthening mechanisms in a heat-treated additively manufactured Al–Cu–Mn–Zr alloy | Microstructural evolution and strengthening mechanisms in a heat-treated additively manufactured Al–Cu–Mn–Zr alloy | Microstructural evolution and strengthening mechanisms in a heat-treated additively manufactured Al–Cu–Mn–Zr alloy | Microstructural evolution and strengthening mechanisms in a heat-treated additively manufactured Al–Cu–Mn–Zr alloy | Microstructural evolution and strengthening mechanisms in a heat-treated additively manufactured Al–Cu–Mn–Zr alloy | Microstructural evolution and strengthening mechanisms in a heat-treated additively manufactured Al–Cu–Mn–Zr alloy | Microstructural evolution and strengthening mechanisms in a heat-treated additively manufactured Al–Cu–Mn–Zr alloy | Microstructural evolution and strengthening mechanisms in a heat-treated additively manufactured Al–Cu–Mn–Zr alloy | Microstructural evolution and strengthening mechanisms in a heat-treated additively manufactured Al–Cu–Mn–Zr alloy
313 | 213 | 11.7 | 0 | 0 | 8.6 | 0 | 0 | 0 | 0.9 | 0 | 0.45 | 90.05 | 0 | 0 | 400 | 200 | Laser powder bed fusion | 10000 | 100000 | 7 | 75.709 | 28.19575 | 81.891 | 0.348915 | 121.3075 | 14.673 | 30.839 | 709.942 | 11.00175 | 2537.647 | 295.8565 | 3.294025 | 69.0165 | 16.237475 | 224.685 | 177.4534 | 177.4603 | 122.513 | 2.9275 | 3.1085 | 12.72 | 49.2385 | 1.492415 | 1.63215 | 4.215875 | 593.2214 | 0.9005 | 0.9005 | 1.914 | Microstructural evolution and strengthening mechanisms in a heat-treated additively manufactured Al–Cu–Mn–Zr alloy | Microstructural evolution and strengthening mechanisms in a heat-treated additively manufactured Al–Cu–Mn–Zr alloy | Microstructural evolution and strengthening mechanisms in a heat-treated additively manufactured Al–Cu–Mn–Zr alloy | Microstructural evolution and strengthening mechanisms in a heat-treated additively manufactured Al–Cu–Mn–Zr alloy | Microstructural evolution and strengthening mechanisms in a heat-treated additively manufactured Al–Cu–Mn–Zr alloy | Microstructural evolution and strengthening mechanisms in a heat-treated additively manufactured Al–Cu–Mn–Zr alloy | Microstructural evolution and strengthening mechanisms in a heat-treated additively manufactured Al–Cu–Mn–Zr alloy | Microstructural evolution and strengthening mechanisms in a heat-treated additively manufactured Al–Cu–Mn–Zr alloy | Microstructural evolution and strengthening mechanisms in a heat-treated additively manufactured Al–Cu–Mn–Zr alloy | Microstructural evolution and strengthening mechanisms in a heat-treated additively manufactured Al–Cu–Mn–Zr alloy
425 | 360 | 9 | 0 | 0 | 2.25 | 0 | 0 | 1.5 | 0 | 0 | 1.8 | 94.45 | 0 | 0 | 0 | 0 | Laser powder bed fusion | 10000 | 100000 | 1.5 | 74.344 | 27.728 | 78.742 | 0.348785 | 120.2515 | 13.711 | 28.4715 | 695.2305 | 10.91675 | 2523.2435 | 293.8235 | 2.95371 | 68.007 | 16.43852 | 224.391 | 175.9653 | 175.9851 | 122.1565 | 3.0105 | 3.0555 | 12.712 | 43.3825 | 1.47639 | 1.614395 | 4.204125 | 584.909 | 0.345 | 0.9445 | 1.9775 | A novel crack-free Ti-modified Al-Cu-Mg alloy designed for selective laser melting | A novel crack-free Ti-modified Al-Cu-Mg alloy designed for selective laser melting | A novel crack-free Ti-modified Al-Cu-Mg alloy designed for selective laser melting | A novel crack-free Ti-modified Al-Cu-Mg alloy designed for selective laser melting | A novel crack-free Ti-modified Al-Cu-Mg alloy designed for selective laser melting | A novel crack-free Ti-modified Al-Cu-Mg alloy designed for selective laser melting | A novel crack-free Ti-modified Al-Cu-Mg alloy designed for selective laser melting | A novel crack-free Ti-modified Al-Cu-Mg alloy designed for selective laser melting | A novel crack-free Ti-modified Al-Cu-Mg alloy designed for selective laser melting | A novel crack-free Ti-modified Al-Cu-Mg alloy designed for selective laser melting
405 | 330 | 17 | 0 | 0 | 4.5 | 0.27 | 0 | 3.25 | 0 | 0 | 0 | 91.98 | 0 | 0 | 0 | 0 | Laser powder bed fusion | 10000 | 100000 | 0.6 | 74.1275 | 27.5507 | 79.9013 | 0.348413 | 121.1729 | 14.0098 | 29.3394 | 711.858 | 11.0581 | 2542.0367 | 297.1595 | 3.037581 | 67.6423 | 16.446999 | 223.9088 | 175.6708 | 175.6919 | 122.8165 | 2.9848 | 3.0775 | 12.5878 | 45.1084 | 1.477077 | 1.619965 | 4.196225 | 588.01231 | 0.515 | 0.9198 | 1.955 | Microstructure and mechanical properties of a TiB2-modified Al–Cu alloy processed by laser powder-bed fusion | Microstructure and mechanical properties of a TiB2-modified Al–Cu alloy processed by laser powder-bed fusion | Microstructure and mechanical properties of a TiB2-modified Al–Cu alloy processed by laser powder-bed fusion | Microstructure and mechanical properties of a TiB2-modified Al–Cu alloy processed by laser powder-bed fusion | Microstructure and mechanical properties of a TiB2-modified Al–Cu alloy processed by laser powder-bed fusion | Microstructure and mechanical properties of a TiB2-modified Al–Cu alloy processed by laser powder-bed fusion | Microstructure and mechanical properties of a TiB2-modified Al–Cu alloy processed by laser powder-bed fusion | Microstructure and mechanical properties of a TiB2-modified Al–Cu alloy processed by laser powder-bed fusion | Microstructure and mechanical properties of a TiB2-modified Al–Cu alloy processed by laser powder-bed fusion | Microstructure and mechanical properties of a TiB2-modified Al–Cu alloy processed by laser powder-bed fusion
441 | 376 | 14 | 0 | 0.1 | 4.4 | 1.37 | 0 | 0 | 1.31 | 0 | 0.77 | 92.05 | 0 | 0 | 0 | 0 | Laser powder bed fusion | 10000 | 100000 | 1.6 | 73.3848 | 27.40435 | 79.0992 | 0.348316 | 121.0798 | 14.1484 | 29.5929 | 699.6077 | 10.93108 | 2522.8891 | 294.2991 | 3.05383 | 68.4801 | 16.54164 | 224.1116 | 174.8202 | 174.831 | 122.615 | 2.9631 | 3.0789 | 12.5922 | 45.3263 | 1.476928 | 1.61474 | 4.193555 | 589.33007 | 0.5107 | 0.9205 | 1.956 | Influence of post-heat treatment on the microstructure and mechanical properties of Al-Cu-Mg-Zr alloy manufactured by selective laser melting | Influence of post-heat treatment on the microstructure and mechanical properties of Al-Cu-Mg-Zr alloy manufactured by selective laser melting | Influence of post-heat treatment on the microstructure and mechanical properties of Al-Cu-Mg-Zr alloy manufactured by selective laser melting | Influence of post-heat treatment on the microstructure and mechanical properties of Al-Cu-Mg-Zr alloy manufactured by selective laser melting | Influence of post-heat treatment on the microstructure and mechanical properties of Al-Cu-Mg-Zr alloy manufactured by selective laser melting | Influence of post-heat treatment on the microstructure and mechanical properties of Al-Cu-Mg-Zr alloy manufactured by selective laser melting | Influence of post-heat treatment on the microstructure and mechanical properties of Al-Cu-Mg-Zr alloy manufactured by selective laser melting | Influence of post-heat treatment on the microstructure and mechanical properties of Al-Cu-Mg-Zr alloy manufactured by selective laser melting | Influence of post-heat treatment on the microstructure and mechanical properties of Al-Cu-Mg-Zr alloy manufactured by selective laser melting | Influence of post-heat treatment on the microstructure and mechanical properties of Al-Cu-Mg-Zr alloy manufactured by selective laser melting
483 | 402 | 7 | 0 | 0.1 | 4.4 | 1.37 | 0 | 0 | 1.31 | 0 | 0.77 | 92.05 | 475 | 4 | 190 | 6 | Laser powder bed fusion | 10000 | 100000 | 1.6 | 73.3848 | 27.40435 | 79.0992 | 0.348316 | 121.0798 | 14.1484 | 29.5929 | 699.6077 | 10.93108 | 2522.8891 | 294.2991 | 3.05383 | 68.4801 | 16.54164 | 224.1116 | 174.8202 | 174.831 | 122.615 | 2.9631 | 3.0789 | 12.5922 | 45.3263 | 1.476928 | 1.61474 | 4.193555 | 589.33007 | 0.5107 | 0.9205 | 1.956 | Influence of post-heat treatment on the microstructure and mechanical properties of Al-Cu-Mg-Zr alloy manufactured by selective laser melting | Influence of post-heat treatment on the microstructure and mechanical properties of Al-Cu-Mg-Zr alloy manufactured by selective laser melting | Influence of post-heat treatment on the microstructure and mechanical properties of Al-Cu-Mg-Zr alloy manufactured by selective laser melting | Influence of post-heat treatment on the microstructure and mechanical properties of Al-Cu-Mg-Zr alloy manufactured by selective laser melting | Influence of post-heat treatment on the microstructure and mechanical properties of Al-Cu-Mg-Zr alloy manufactured by selective laser melting | Influence of post-heat treatment on the microstructure and mechanical properties of Al-Cu-Mg-Zr alloy manufactured by selective laser melting | Influence of post-heat treatment on the microstructure and mechanical properties of Al-Cu-Mg-Zr alloy manufactured by selective laser melting | Influence of post-heat treatment on the microstructure and mechanical properties of Al-Cu-Mg-Zr alloy manufactured by selective laser melting | Influence of post-heat treatment on the microstructure and mechanical properties of Al-Cu-Mg-Zr alloy manufactured by selective laser melting | Influence of post-heat treatment on the microstructure and mechanical properties of Al-Cu-Mg-Zr alloy manufactured by selective laser melting
445 | 435 | 7.5 | 0 | 0.1 | 4.4 | 1.37 | 0 | 0 | 1.31 | 0 | 0.77 | 92.05 | 0 | 0 | 370 | 7 | Laser powder bed fusion | 10000 | 100000 | 1.6 | 73.3848 | 27.40435 | 79.0992 | 0.348316 | 121.0798 | 14.1484 | 29.5929 | 699.6077 | 10.93108 | 2522.8891 | 294.2991 | 3.05383 | 68.4801 | 16.54164 | 224.1116 | 174.8202 | 174.831 | 122.615 | 2.9631 | 3.0789 | 12.5922 | 45.3263 | 1.476928 | 1.61474 | 4.193555 | 589.33007 | 0.5107 | 0.9205 | 1.956 | Influence of post-heat treatment on the microstructure and mechanical properties of Al-Cu-Mg-Zr alloy manufactured by selective laser melting | Influence of post-heat treatment on the microstructure and mechanical properties of Al-Cu-Mg-Zr alloy manufactured by selective laser melting | Influence of post-heat treatment on the microstructure and mechanical properties of Al-Cu-Mg-Zr alloy manufactured by selective laser melting | Influence of post-heat treatment on the microstructure and mechanical properties of Al-Cu-Mg-Zr alloy manufactured by selective laser melting | Influence of post-heat treatment on the microstructure and mechanical properties of Al-Cu-Mg-Zr alloy manufactured by selective laser melting | Influence of post-heat treatment on the microstructure and mechanical properties of Al-Cu-Mg-Zr alloy manufactured by selective laser melting | Influence of post-heat treatment on the microstructure and mechanical properties of Al-Cu-Mg-Zr alloy manufactured by selective laser melting | Influence of post-heat treatment on the microstructure and mechanical properties of Al-Cu-Mg-Zr alloy manufactured by selective laser melting | Influence of post-heat treatment on the microstructure and mechanical properties of Al-Cu-Mg-Zr alloy manufactured by selective laser melting | Influence of post-heat treatment on the microstructure and mechanical properties of Al-Cu-Mg-Zr alloy manufactured by selective laser melting
195 | 150 | 23 | 0 | 0 | 1.5 | 0 | 0 | 0 | 1.31 | 0 | 0.77 | 96.42 | 0 | 0 | 0 | 0 | Laser powder bed fusion | 10000 | 100000 | 8 | 71.8463 | 26.83365 | 77.5739 | 0.349488 | 119.8889 | 13.6861 | 28.532 | 686.5417 | 10.88868 | 2540.8774 | 296.3026 | 2.880409 | 68.3388 | 16.591551 | 224.5323 | 173.1017 | 173.1127 | 122.011 | 3.0058 | 3.0489 | 12.8059 | 43.7677 | 1.471926 | 1.61022 | 4.19585 | 582.08006 | 0.2147 | 0.9642 | 1.985 | Additively manufactured novel Al-Cu-Sc-Zr alloy: Microstructure and mechanical properties | Additively manufactured novel Al-Cu-Sc-Zr alloy: Microstructure and mechanical properties | Additively manufactured novel Al-Cu-Sc-Zr alloy: Microstructure and mechanical properties | Additively manufactured novel Al-Cu-Sc-Zr alloy: Microstructure and mechanical properties | Additively manufactured novel Al-Cu-Sc-Zr alloy: Microstructure and mechanical properties | Additively manufactured novel Al-Cu-Sc-Zr alloy: Microstructure and mechanical properties | Additively manufactured novel Al-Cu-Sc-Zr alloy: Microstructure and mechanical properties | Additively manufactured novel Al-Cu-Sc-Zr alloy: Microstructure and mechanical properties | Additively manufactured novel Al-Cu-Sc-Zr alloy: Microstructure and mechanical properties | Additively manufactured novel Al-Cu-Sc-Zr alloy: Microstructure and mechanical properties
380 | 370 | 12 | 0 | 0 | 1.5 | 0 | 0 | 0 | 0.4 | 0.8 | 0 | 97.3 | 0 | 0 | 290 | 20 | Laser powder bed fusion | 10000 | 100000 | 9 | 70.92 | 26.382 | 76.892 | 0.34925 | 119.285 | 13.412 | 27.955 | 678.203 | 10.8181 | 2529.693 | 294.453 | 2.81134 | 68.446 | 16.63152 | 224.628 | 172.03 | 172.0364 | 121.773 | 2.989 | 3.031 | 12.854 | 43.917 | 1.47104 | 1.61123 | 4.19315 | 580.6792 | 0.166 | 0.973 | 1.985 | Additively manufactured novel Al-Cu-Sc-Zr alloy: Microstructure and mechanical properties | Additively manufactured novel Al-Cu-Sc-Zr alloy: Microstructure and mechanical properties | Additively manufactured novel Al-Cu-Sc-Zr alloy: Microstructure and mechanical properties | Additively manufactured novel Al-Cu-Sc-Zr alloy: Microstructure and mechanical properties | Additively manufactured novel Al-Cu-Sc-Zr alloy: Microstructure and mechanical properties | Additively manufactured novel Al-Cu-Sc-Zr alloy: Microstructure and mechanical properties | Additively manufactured novel Al-Cu-Sc-Zr alloy: Microstructure and mechanical properties | Additively manufactured novel Al-Cu-Sc-Zr alloy: Microstructure and mechanical properties | Additively manufactured novel Al-Cu-Sc-Zr alloy: Microstructure and mechanical properties | Additively manufactured novel Al-Cu-Sc-Zr alloy: Microstructure and mechanical properties
386 | 286 | 18 | 0 | 0 | 0 | 2 | 6 | 0 | 0.3 | 0.7 | 0 | 91 | 0 | 0 | 0 | 0 | Laser powder bed fusion | 10000 | 100000 | 4 | 71.799 | 26.882 | 74.95 | 0.34228 | 120.706 | 14.137 | 29.538 | 655.152 | 10.527 | 2401.547 | 280.296 | 2.96036 | 69.159 | 16.74069 | 222.21 | 172.9615 | 173.0016 | 121.965 | 2.923 | 3.073 | 12.623 | 39.379 | 1.47396 | 1.60381 | 4.1701 | 600.969 | 0.613 | 0.91 | 2 | Microstructure and tensile property of a novel AlZnMgScZr alloy additively manufactured by gas atomization and laser powder bed fusion | Microstructure and tensile property of a novel AlZnMgScZr alloy additively manufactured by gas atomization and laser powder bed fusion | Microstructure and tensile property of a novel AlZnMgScZr alloy additively manufactured by gas atomization and laser powder bed fusion | Microstructure and tensile property of a novel AlZnMgScZr alloy additively manufactured by gas atomization and laser powder bed fusion | Microstructure and tensile property of a novel AlZnMgScZr alloy additively manufactured by gas atomization and laser powder bed fusion | Microstructure and tensile property of a novel AlZnMgScZr alloy additively manufactured by gas atomization and laser powder bed fusion | Microstructure and tensile property of a novel AlZnMgScZr alloy additively manufactured by gas atomization and laser powder bed fusion | Microstructure and tensile property of a novel AlZnMgScZr alloy additively manufactured by gas atomization and laser powder bed fusion | Microstructure and tensile property of a novel AlZnMgScZr alloy additively manufactured by gas atomization and laser powder bed fusion | Microstructure and tensile property of a novel AlZnMgScZr alloy additively manufactured by gas atomization and laser powder bed fusion
435 | 418 | 11 | 0 | 0 | 0 | 2 | 6 | 0 | 0.3 | 0.7 | 0 | 91 | 480 | 1 | 120 | 4 | Laser powder bed fusion | 10000 | 100000 | 4 | 71.799 | 26.882 | 74.95 | 0.34228 | 120.706 | 14.137 | 29.538 | 655.152 | 10.527 | 2401.547 | 280.296 | 2.96036 | 69.159 | 16.74069 | 222.21 | 172.9615 | 173.0016 | 121.965 | 2.923 | 3.073 | 12.623 | 39.379 | 1.47396 | 1.60381 | 4.1701 | 600.969 | 0.613 | 0.91 | 2 | Microstructure and tensile property of a novel AlZnMgScZr alloy additively manufactured by gas atomization and laser powder bed fusion | Microstructure and tensile property of a novel AlZnMgScZr alloy additively manufactured by gas atomization and laser powder bed fusion | Microstructure and tensile property of a novel AlZnMgScZr alloy additively manufactured by gas atomization and laser powder bed fusion | Microstructure and tensile property of a novel AlZnMgScZr alloy additively manufactured by gas atomization and laser powder bed fusion | Microstructure and tensile property of a novel AlZnMgScZr alloy additively manufactured by gas atomization and laser powder bed fusion | Microstructure and tensile property of a novel AlZnMgScZr alloy additively manufactured by gas atomization and laser powder bed fusion | Microstructure and tensile property of a novel AlZnMgScZr alloy additively manufactured by gas atomization and laser powder bed fusion | Microstructure and tensile property of a novel AlZnMgScZr alloy additively manufactured by gas atomization and laser powder bed fusion | Microstructure and tensile property of a novel AlZnMgScZr alloy additively manufactured by gas atomization and laser powder bed fusion | Microstructure and tensile property of a novel AlZnMgScZr alloy additively manufactured by gas atomization and laser powder bed fusion
386 | 313 | 2.2 | 6.5 | 0 | 1.3 | 2 | 6.8 | 0 | 0 | 0 | 0 | 83.4 | 0 | 0 | 0 | 0 | Laser powder bed fusion | 10000 | 100000 | 8 | 71.369 | 27.275 | 77.364 | 0.33342 | 120.068 | 14.409 | 30.07 | 698.015 | 13.0166 | 2406.128 | 282.249 | 3.03985 | 70.719 | 16.81009 | 222.402 | 172.27 | 172.3095 | 120.961 | 2.964 | 3.081 | 12.751 | 46.08 | 1.49931 | 1.62934 | 4.21395 | 618.7535 | 0.81 | 0.964 | 1.987 | Development of a high strength AleZneSieMgeCu alloy for selective laser melting | Development of a high strength AleZneSieMgeCu alloy for selective laser melting | Development of a high strength AleZneSieMgeCu alloy for selective laser melting | Development of a high strength AleZneSieMgeCu alloy for selective laser melting | Development of a high strength AleZneSieMgeCu alloy for selective laser melting | Development of a high strength AleZneSieMgeCu alloy for selective laser melting | Development of a high strength AleZneSieMgeCu alloy for selective laser melting | Development of a high strength AleZneSieMgeCu alloy for selective laser melting | Development of a high strength AleZneSieMgeCu alloy for selective laser melting | Development of a high strength AleZneSieMgeCu alloy for selective laser melting
447 | 370 | 2.3 | 6.5 | 0 | 1.3 | 2 | 6.8 | 0 | 0 | 0 | 0 | 83.4 | 0 | 0 | 0 | 0 | Laser powder bed fusion | 10000 | 100000 | 7 | 71.369 | 27.275 | 77.364 | 0.33342 | 120.068 | 14.409 | 30.07 | 698.015 | 13.0166 | 2406.128 | 282.249 | 3.03985 | 70.719 | 16.81009 | 222.402 | 172.27 | 172.3095 | 120.961 | 2.964 | 3.081 | 12.751 | 46.08 | 1.49931 | 1.62934 | 4.21395 | 618.7535 | 0.81 | 0.964 | 1.987 | Development of a high strength AleZneSieMgeCu alloy for selective laser melting | Development of a high strength AleZneSieMgeCu alloy for selective laser melting | Development of a high strength AleZneSieMgeCu alloy for selective laser melting | Development of a high strength AleZneSieMgeCu alloy for selective laser melting | Development of a high strength AleZneSieMgeCu alloy for selective laser melting | Development of a high strength AleZneSieMgeCu alloy for selective laser melting | Development of a high strength AleZneSieMgeCu alloy for selective laser melting | Development of a high strength AleZneSieMgeCu alloy for selective laser melting | Development of a high strength AleZneSieMgeCu alloy for selective laser melting | Development of a high strength AleZneSieMgeCu alloy for selective laser melting
432 | 332 | 1.4 | 6.5 | 0 | 1.3 | 2 | 6.8 | 0 | 0 | 0 | 0 | 83.4 | 0 | 0 | 165 | 2 | Laser powder bed fusion | 10000 | 100000 | 8 | 71.369 | 27.275 | 77.364 | 0.33342 | 120.068 | 14.409 | 30.07 | 698.015 | 13.0166 | 2406.128 | 282.249 | 3.03985 | 70.719 | 16.81009 | 222.402 | 172.27 | 172.3095 | 120.961 | 2.964 | 3.081 | 12.751 | 46.08 | 1.49931 | 1.62934 | 4.21395 | 618.7535 | 0.81 | 0.964 | 1.987 | Development of a high strength AleZneSieMgeCu alloy for selective laser melting | Development of a high strength AleZneSieMgeCu alloy for selective laser melting | Development of a high strength AleZneSieMgeCu alloy for selective laser melting | Development of a high strength AleZneSieMgeCu alloy for selective laser melting | Development of a high strength AleZneSieMgeCu alloy for selective laser melting | Development of a high strength AleZneSieMgeCu alloy for selective laser melting | Development of a high strength AleZneSieMgeCu alloy for selective laser melting | Development of a high strength AleZneSieMgeCu alloy for selective laser melting | Development of a high strength AleZneSieMgeCu alloy for selective laser melting | Development of a high strength AleZneSieMgeCu alloy for selective laser melting
449 | 402 | 1.3 | 6.5 | 0 | 1.3 | 2 | 6.8 | 0 | 0 | 0 | 0 | 83.4 | 0 | 0 | 165 | 2 | Laser powder bed fusion | 10000 | 100000 | 7 | 71.369 | 27.275 | 77.364 | 0.33342 | 120.068 | 14.409 | 30.07 | 698.015 | 13.0166 | 2406.128 | 282.249 | 3.03985 | 70.719 | 16.81009 | 222.402 | 172.27 | 172.3095 | 120.961 | 2.964 | 3.081 | 12.751 | 46.08 | 1.49931 | 1.62934 | 4.21395 | 618.7535 | 0.81 | 0.964 | 1.987 | Development of a high strength AleZneSieMgeCu alloy for selective laser melting | Development of a high strength AleZneSieMgeCu alloy for selective laser melting | Development of a high strength AleZneSieMgeCu alloy for selective laser melting | Development of a high strength AleZneSieMgeCu alloy for selective laser melting | Development of a high strength AleZneSieMgeCu alloy for selective laser melting | Development of a high strength AleZneSieMgeCu alloy for selective laser melting | Development of a high strength AleZneSieMgeCu alloy for selective laser melting | Development of a high strength AleZneSieMgeCu alloy for selective laser melting | Development of a high strength AleZneSieMgeCu alloy for selective laser melting | Development of a high strength AleZneSieMgeCu alloy for selective laser melting
450 | 330 | 17 | 0 | 0 | 1.4 | 2.3 | 5.51 | 0 | 0 | 0 | 0 | 90.79 | 0 | 0 | 0 | 0 | Laser powder bed fusion | 10000 | 100000 | 1.9 | 72.3588 | 27.0377 | 75.8524 | 0.34297 | 120.3214 | 14.1377 | 29.5428 | 652.496 | 10.501615 | 2397.9138 | 279.7156 | 3.009974 | 69.7222 | 16.622568 | 222.5789 | 173.6113 | 173.643 | 121.6691 | 2.9079 | 3.0691 | 12.6639 | 40.6917 | 1.478869 | 1.609364 | 4.18074 | 601.5668 | 0.691 | 0.9079 | 1.986 | Niobium nanoparticle-enabled grain refinement of a crack-free high strength Al-Zn-Mg-Cu alloy manufactured by selective laser melting | Niobium nanoparticle-enabled grain refinement of a crack-free high strength Al-Zn-Mg-Cu alloy manufactured by selective laser melting | Niobium nanoparticle-enabled grain refinement of a crack-free high strength Al-Zn-Mg-Cu alloy manufactured by selective laser melting | Niobium nanoparticle-enabled grain refinement of a crack-free high strength Al-Zn-Mg-Cu alloy manufactured by selective laser melting | Niobium nanoparticle-enabled grain refinement of a crack-free high strength Al-Zn-Mg-Cu alloy manufactured by selective laser melting | Niobium nanoparticle-enabled grain refinement of a crack-free high strength Al-Zn-Mg-Cu alloy manufactured by selective laser melting | Niobium nanoparticle-enabled grain refinement of a crack-free high strength Al-Zn-Mg-Cu alloy manufactured by selective laser melting | Niobium nanoparticle-enabled grain refinement of a crack-free high strength Al-Zn-Mg-Cu alloy manufactured by selective laser melting | Niobium nanoparticle-enabled grain refinement of a crack-free high strength Al-Zn-Mg-Cu alloy manufactured by selective laser melting | Niobium nanoparticle-enabled grain refinement of a crack-free high strength Al-Zn-Mg-Cu alloy manufactured by selective laser melting
500 | 410 | 13 | 0 | 0 | 1.4 | 2.3 | 5.51 | 0 | 0 | 0 | 0 | 90.79 | 470 | 2 | 120 | 48 | Laser powder bed fusion | 10000 | 100000 | 1.9 | 72.3588 | 27.0377 | 75.8524 | 0.34297 | 120.3214 | 14.1377 | 29.5428 | 652.496 | 10.501615 | 2397.9138 | 279.7156 | 3.009974 | 69.7222 | 16.622568 | 222.5789 | 173.6113 | 173.643 | 121.6691 | 2.9079 | 3.0691 | 12.6639 | 40.6917 | 1.478869 | 1.609364 | 4.18074 | 601.5668 | 0.691 | 0.9079 | 1.986 | Niobium nanoparticle-enabled grain refinement of a crack-free high strength Al-Zn-Mg-Cu alloy manufactured by selective laser melting | Niobium nanoparticle-enabled grain refinement of a crack-free high strength Al-Zn-Mg-Cu alloy manufactured by selective laser melting | Niobium nanoparticle-enabled grain refinement of a crack-free high strength Al-Zn-Mg-Cu alloy manufactured by selective laser melting | Niobium nanoparticle-enabled grain refinement of a crack-free high strength Al-Zn-Mg-Cu alloy manufactured by selective laser melting | Niobium nanoparticle-enabled grain refinement of a crack-free high strength Al-Zn-Mg-Cu alloy manufactured by selective laser melting | Niobium nanoparticle-enabled grain refinement of a crack-free high strength Al-Zn-Mg-Cu alloy manufactured by selective laser melting | Niobium nanoparticle-enabled grain refinement of a crack-free high strength Al-Zn-Mg-Cu alloy manufactured by selective laser melting | Niobium nanoparticle-enabled grain refinement of a crack-free high strength Al-Zn-Mg-Cu alloy manufactured by selective laser melting | Niobium nanoparticle-enabled grain refinement of a crack-free high strength Al-Zn-Mg-Cu alloy manufactured by selective laser melting | Niobium nanoparticle-enabled grain refinement of a crack-free high strength Al-Zn-Mg-Cu alloy manufactured by selective laser melting
421 | 350 | 6.7 | 2.9 | 0 | 1 | 3 | 7 | 0 | 1 | 0 | 0 | 85.1 | 0 | 0 | 0 | 0 | Laser powder bed fusion | 10000 | 100000 | 2 | 71.813 | 27.2158 | 76.196 | 0.33723 | 121.437 | 14.619 | 30.609 | 680.966 | 11.6712 | 2393.669 | 280.724 | 3.07157 | 69.797 | 16.83439 | 221.648 | 172.8533 | 172.8988 | 122.03 | 2.929 | 3.1 | 12.519 | 42.0574 | 1.48423 | 1.61231 | 4.18 | 613.8089 | 0.82 | 0.909 | 1.99 | Microstructures and mechanical properties of Si and Zr modified AleZneMgeCu alloy-A comparison between selective laser melting and spark plasma sintering | Microstructures and mechanical properties of Si and Zr modified AleZneMgeCu alloy-A comparison between selective laser melting and spark plasma sintering | Microstructures and mechanical properties of Si and Zr modified AleZneMgeCu alloy-A comparison between selective laser melting and spark plasma sintering | Microstructures and mechanical properties of Si and Zr modified AleZneMgeCu alloy-A comparison between selective laser melting and spark plasma sintering | Microstructures and mechanical properties of Si and Zr modified AleZneMgeCu alloy-A comparison between selective laser melting and spark plasma sintering | Microstructures and mechanical properties of Si and Zr modified AleZneMgeCu alloy-A comparison between selective laser melting and spark plasma sintering | Microstructures and mechanical properties of Si and Zr modified AleZneMgeCu alloy-A comparison between selective laser melting and spark plasma sintering | Microstructures and mechanical properties of Si and Zr modified AleZneMgeCu alloy-A comparison between selective laser melting and spark plasma sintering | Microstructures and mechanical properties of Si and Zr modified AleZneMgeCu alloy-A comparison between selective laser melting and spark plasma sintering | Microstructures and mechanical properties of Si and Zr modified AleZneMgeCu alloy-A comparison between selective laser melting and spark plasma sintering
335 | 306 | 1 | 2.9 | 0.5 | 1.47 | 1.9 | 5.1 | 0 | 1 | 0 | 0 | 87.13 | 0 | 0 | 0 | 0 | Laser powder bed fusion | 10000 | 100000 | 10 | 72.353 | 27.3752 | 77.4218 | 0.339443 | 121.0009 | 14.4422 | 30.2389 | 692.0235 | 11.78316 | 2441.9281 | 286.1479 | 3.053152 | 69.5132 | 16.73909 | 222.598 | 173.5195 | 173.5539 | 121.8977 | 2.9543 | 3.0907 | 12.6246 | 43.5634 | 1.485426 | 1.617313 | 4.194975 | 607.4937 | 0.707 | 0.9293 | 1.9853 | Microstructures and tensile properties of a selective laser melted Al–Zn–Mg–Cu (Al7075) alloy by Si and Zr microalloying | Microstructures and tensile properties of a selective laser melted Al–Zn–Mg–Cu (Al7075) alloy by Si and Zr microalloying | Microstructures and tensile properties of a selective laser melted Al–Zn–Mg–Cu (Al7075) alloy by Si and Zr microalloying | Microstructures and tensile properties of a selective laser melted Al–Zn–Mg–Cu (Al7075) alloy by Si and Zr microalloying | Microstructures and tensile properties of a selective laser melted Al–Zn–Mg–Cu (Al7075) alloy by Si and Zr microalloying | Microstructures and tensile properties of a selective laser melted Al–Zn–Mg–Cu (Al7075) alloy by Si and Zr microalloying | Microstructures and tensile properties of a selective laser melted Al–Zn–Mg–Cu (Al7075) alloy by Si and Zr microalloying | Microstructures and tensile properties of a selective laser melted Al–Zn–Mg–Cu (Al7075) alloy by Si and Zr microalloying | Microstructures and tensile properties of a selective laser melted Al–Zn–Mg–Cu (Al7075) alloy by Si and Zr microalloying | Microstructures and tensile properties of a selective laser melted Al–Zn–Mg–Cu (Al7075) alloy by Si and Zr microalloying
367 | 336 | 3.6 | 2.9 | 0.5 | 1.47 | 1.9 | 5.1 | 0 | 1 | 0 | 0 | 87.13 | 0 | 0 | 0 | 0 | Laser powder bed fusion | 10000 | 100000 | 15 | 72.353 | 27.3752 | 77.4218 | 0.339443 | 121.0009 | 14.4422 | 30.2389 | 692.0235 | 11.78316 | 2441.9281 | 286.1479 | 3.053152 | 69.5132 | 16.73909 | 222.598 | 173.5195 | 173.5539 | 121.8977 | 2.9543 | 3.0907 | 12.6246 | 43.5634 | 1.485426 | 1.617313 | 4.194975 | 607.4937 | 0.707 | 0.9293 | 1.9853 | Microstructures and tensile properties of a selective laser melted Al–Zn–Mg–Cu (Al7075) alloy by Si and Zr microalloying | Microstructures and tensile properties of a selective laser melted Al–Zn–Mg–Cu (Al7075) alloy by Si and Zr microalloying | Microstructures and tensile properties of a selective laser melted Al–Zn–Mg–Cu (Al7075) alloy by Si and Zr microalloying | Microstructures and tensile properties of a selective laser melted Al–Zn–Mg–Cu (Al7075) alloy by Si and Zr microalloying | Microstructures and tensile properties of a selective laser melted Al–Zn–Mg–Cu (Al7075) alloy by Si and Zr microalloying | Microstructures and tensile properties of a selective laser melted Al–Zn–Mg–Cu (Al7075) alloy by Si and Zr microalloying | Microstructures and tensile properties of a selective laser melted Al–Zn–Mg–Cu (Al7075) alloy by Si and Zr microalloying | Microstructures and tensile properties of a selective laser melted Al–Zn–Mg–Cu (Al7075) alloy by Si and Zr microalloying | Microstructures and tensile properties of a selective laser melted Al–Zn–Mg–Cu (Al7075) alloy by Si and Zr microalloying | Microstructures and tensile properties of a selective laser melted Al–Zn–Mg–Cu (Al7075) alloy by Si and Zr microalloying
380 | 347 | 4 | 2.9 | 0.5 | 1.47 | 1.9 | 5.1 | 0 | 1 | 0 | 0 | 87.13 | 0 | 0 | 0 | 0 | Laser powder bed fusion | 10000 | 100000 | 20 | 72.353 | 27.3752 | 77.4218 | 0.339443 | 121.0009 | 14.4422 | 30.2389 | 692.0235 | 11.78316 | 2441.9281 | 286.1479 | 3.053152 | 69.5132 | 16.73909 | 222.598 | 173.5195 | 173.5539 | 121.8977 | 2.9543 | 3.0907 | 12.6246 | 43.5634 | 1.485426 | 1.617313 | 4.194975 | 607.4937 | 0.707 | 0.9293 | 1.9853 | Microstructures and tensile properties of a selective laser melted Al–Zn–Mg–Cu (Al7075) alloy by Si and Zr microalloying | Microstructures and tensile properties of a selective laser melted Al–Zn–Mg–Cu (Al7075) alloy by Si and Zr microalloying | Microstructures and tensile properties of a selective laser melted Al–Zn–Mg–Cu (Al7075) alloy by Si and Zr microalloying | Microstructures and tensile properties of a selective laser melted Al–Zn–Mg–Cu (Al7075) alloy by Si and Zr microalloying | Microstructures and tensile properties of a selective laser melted Al–Zn–Mg–Cu (Al7075) alloy by Si and Zr microalloying | Microstructures and tensile properties of a selective laser melted Al–Zn–Mg–Cu (Al7075) alloy by Si and Zr microalloying | Microstructures and tensile properties of a selective laser melted Al–Zn–Mg–Cu (Al7075) alloy by Si and Zr microalloying | Microstructures and tensile properties of a selective laser melted Al–Zn–Mg–Cu (Al7075) alloy by Si and Zr microalloying | Microstructures and tensile properties of a selective laser melted Al–Zn–Mg–Cu (Al7075) alloy by Si and Zr microalloying | Microstructures and tensile properties of a selective laser melted Al–Zn–Mg–Cu (Al7075) alloy by Si and Zr microalloying
446 | 397 | 6.5 | 2.9 | 0.5 | 1.47 | 1.9 | 5.1 | 0 | 1 | 0 | 0 | 87.13 | 0 | 0 | 0 | 0 | Laser powder bed fusion | 10000 | 100000 | 14 | 72.353 | 27.3752 | 77.4218 | 0.339443 | 121.0009 | 14.4422 | 30.2389 | 692.0235 | 11.78316 | 2441.9281 | 286.1479 | 3.053152 | 69.5132 | 16.73909 | 222.598 | 173.5195 | 173.5539 | 121.8977 | 2.9543 | 3.0907 | 12.6246 | 43.5634 | 1.485426 | 1.617313 | 4.194975 | 607.4937 | 0.707 | 0.9293 | 1.9853 | Microstructures and tensile properties of a selective laser melted Al–Zn–Mg–Cu (Al7075) alloy by Si and Zr microalloying | Microstructures and tensile properties of a selective laser melted Al–Zn–Mg–Cu (Al7075) alloy by Si and Zr microalloying | Microstructures and tensile properties of a selective laser melted Al–Zn–Mg–Cu (Al7075) alloy by Si and Zr microalloying | Microstructures and tensile properties of a selective laser melted Al–Zn–Mg–Cu (Al7075) alloy by Si and Zr microalloying | Microstructures and tensile properties of a selective laser melted Al–Zn–Mg–Cu (Al7075) alloy by Si and Zr microalloying | Microstructures and tensile properties of a selective laser melted Al–Zn–Mg–Cu (Al7075) alloy by Si and Zr microalloying | Microstructures and tensile properties of a selective laser melted Al–Zn–Mg–Cu (Al7075) alloy by Si and Zr microalloying | Microstructures and tensile properties of a selective laser melted Al–Zn–Mg–Cu (Al7075) alloy by Si and Zr microalloying | Microstructures and tensile properties of a selective laser melted Al–Zn–Mg–Cu (Al7075) alloy by Si and Zr microalloying | Microstructures and tensile properties of a selective laser melted Al–Zn–Mg–Cu (Al7075) alloy by Si and Zr microalloying
395 | 361 | 4.5 | 2.9 | 0.5 | 1.47 | 1.9 | 5.1 | 0 | 1 | 0 | 0 | 87.13 | 0 | 0 | 0 | 0 | Laser powder bed fusion | 10000 | 100000 | 18 | 72.353 | 27.3752 | 77.4218 | 0.339443 | 121.0009 | 14.4422 | 30.2389 | 692.0235 | 11.78316 | 2441.9281 | 286.1479 | 3.053152 | 69.5132 | 16.73909 | 222.598 | 173.5195 | 173.5539 | 121.8977 | 2.9543 | 3.0907 | 12.6246 | 43.5634 | 1.485426 | 1.617313 | 4.194975 | 607.4937 | 0.707 | 0.9293 | 1.9853 | Microstructures and tensile properties of a selective laser melted Al–Zn–Mg–Cu (Al7075) alloy by Si and Zr microalloying | Microstructures and tensile properties of a selective laser melted Al–Zn–Mg–Cu (Al7075) alloy by Si and Zr microalloying | Microstructures and tensile properties of a selective laser melted Al–Zn–Mg–Cu (Al7075) alloy by Si and Zr microalloying | Microstructures and tensile properties of a selective laser melted Al–Zn–Mg–Cu (Al7075) alloy by Si and Zr microalloying | Microstructures and tensile properties of a selective laser melted Al–Zn–Mg–Cu (Al7075) alloy by Si and Zr microalloying | Microstructures and tensile properties of a selective laser melted Al–Zn–Mg–Cu (Al7075) alloy by Si and Zr microalloying | Microstructures and tensile properties of a selective laser melted Al–Zn–Mg–Cu (Al7075) alloy by Si and Zr microalloying | Microstructures and tensile properties of a selective laser melted Al–Zn–Mg–Cu (Al7075) alloy by Si and Zr microalloying | Microstructures and tensile properties of a selective laser melted Al–Zn–Mg–Cu (Al7075) alloy by Si and Zr microalloying | Microstructures and tensile properties of a selective laser melted Al–Zn–Mg–Cu (Al7075) alloy by Si and Zr microalloying
450 | 360 | 2.75 | 4 | 0 | 1.4 | 2.65 | 5.43 | 0 | 0 | 0 | 0 | 86.52 | 0 | 0 | 0 | 0 | Laser powder bed fusion | 10000 | 100000 | 16 | 71.3209 | 27.0006 | 76.7087 | 0.33764 | 120.1167 | 14.1606 | 29.5419 | 682.813 | 12.069295 | 2409.4419 | 281.9173 | 2.988227 | 70.2291 | 16.784149 | 222.5752 | 172.2891 | 172.3206 | 121.3383 | 2.9452 | 3.0683 | 12.6662 | 44.1996 | 1.488677 | 1.619882 | 4.198195 | 610.22865 | 0.683 | 0.9452 | 1.986 | Selective laser melting additive manufacturing of 7xxx series Al-Zn-Mg-Cu alloy: Cracking elimination by co-incorporation of Si and TiB2 | Selective laser melting additive manufacturing of 7xxx series Al-Zn-Mg-Cu alloy: Cracking elimination by co-incorporation of Si and TiB2 | Selective laser melting additive manufacturing of 7xxx series Al-Zn-Mg-Cu alloy: Cracking elimination by co-incorporation of Si and TiB2 | Selective laser melting additive manufacturing of 7xxx series Al-Zn-Mg-Cu alloy: Cracking elimination by co-incorporation of Si and TiB2 | Selective laser melting additive manufacturing of 7xxx series Al-Zn-Mg-Cu alloy: Cracking elimination by co-incorporation of Si and TiB2 | Selective laser melting additive manufacturing of 7xxx series Al-Zn-Mg-Cu alloy: Cracking elimination by co-incorporation of Si and TiB2 | Selective laser melting additive manufacturing of 7xxx series Al-Zn-Mg-Cu alloy: Cracking elimination by co-incorporation of Si and TiB2 | Selective laser melting additive manufacturing of 7xxx series Al-Zn-Mg-Cu alloy: Cracking elimination by co-incorporation of Si and TiB2 | Selective laser melting additive manufacturing of 7xxx series Al-Zn-Mg-Cu alloy: Cracking elimination by co-incorporation of Si and TiB2 | Selective laser melting additive manufacturing of 7xxx series Al-Zn-Mg-Cu alloy: Cracking elimination by co-incorporation of Si and TiB2
550 | 450 | 4 | 4 | 0 | 1.4 | 2.65 | 5.43 | 1 | 0 | 0 | 0 | 85.52 | 490 | 1 | 120 | 8 | Laser powder bed fusion | 10000 | 100000 | 5 | 71.7809 | 27.1806 | 77.0487 | 0.33734 | 120.6967 | 14.2506 | 29.7519 | 692.893 | 12.149295 | 2417.1219 | 283.2373 | 3.006227 | 69.7291 | 16.794749 | 222.2652 | 172.8108 | 172.8488 | 121.7283 | 2.9552 | 3.0783 | 12.5762 | 43.8456 | 1.487177 | 1.619182 | 4.194195 | 611.03465 | 0.703 | 0.9352 | 1.986 | Selective laser melting additive manufacturing of 7xxx series Al-Zn-Mg-Cu alloy: Cracking elimination by co-incorporation of Si and TiB3 | Selective laser melting additive manufacturing of 7xxx series Al-Zn-Mg-Cu alloy: Cracking elimination by co-incorporation of Si and TiB3 | Selective laser melting additive manufacturing of 7xxx series Al-Zn-Mg-Cu alloy: Cracking elimination by co-incorporation of Si and TiB3 | Selective laser melting additive manufacturing of 7xxx series Al-Zn-Mg-Cu alloy: Cracking elimination by co-incorporation of Si and TiB3 | Selective laser melting additive manufacturing of 7xxx series Al-Zn-Mg-Cu alloy: Cracking elimination by co-incorporation of Si and TiB3 | Selective laser melting additive manufacturing of 7xxx series Al-Zn-Mg-Cu alloy: Cracking elimination by co-incorporation of Si and TiB3 | Selective laser melting additive manufacturing of 7xxx series Al-Zn-Mg-Cu alloy: Cracking elimination by co-incorporation of Si and TiB3 | Selective laser melting additive manufacturing of 7xxx series Al-Zn-Mg-Cu alloy: Cracking elimination by co-incorporation of Si and TiB3 | Selective laser melting additive manufacturing of 7xxx series Al-Zn-Mg-Cu alloy: Cracking elimination by co-incorporation of Si and TiB3 | Selective laser melting additive manufacturing of 7xxx series Al-Zn-Mg-Cu alloy: Cracking elimination by co-incorporation of Si and TiB3
365 | 297 | 7.5 | 0 | 0 | 1.76 | 2.64 | 5.52 | 1.43 | 0 | 0 | 0 | 88.65 | 0 | 0 | 0 | 0 | Laser powder bed fusion | 10000 | 100000 | 1 | 73.1514 | 27.3454 | 76.463 | 0.342291 | 121.3422 | 14.3223 | 29.9699 | 668.3824 | 10.61716 | 2404.0312 | 281.05 | 3.055396 | 69.0266 | 16.643662 | 222.0271 | 174.496 | 174.537 | 122.3345 | 2.9151 | 3.0871 | 12.4905 | 40.30498 | 1.476935 | 1.608391 | 4.17336 | 603.9021 | 0.7566 | 0.8865 | 1.9824 | Enhanced strength and ductility in Al-Zn-Mg-Cu alloys fabricated by laser powder bed fusion using a synergistic grain-refining strategy | Enhanced strength and ductility in Al-Zn-Mg-Cu alloys fabricated by laser powder bed fusion using a synergistic grain-refining strategy | Enhanced strength and ductility in Al-Zn-Mg-Cu alloys fabricated by laser powder bed fusion using a synergistic grain-refining strategy | Enhanced strength and ductility in Al-Zn-Mg-Cu alloys fabricated by laser powder bed fusion using a synergistic grain-refining strategy | Enhanced strength and ductility in Al-Zn-Mg-Cu alloys fabricated by laser powder bed fusion using a synergistic grain-refining strategy | Enhanced strength and ductility in Al-Zn-Mg-Cu alloys fabricated by laser powder bed fusion using a synergistic grain-refining strategy | Enhanced strength and ductility in Al-Zn-Mg-Cu alloys fabricated by laser powder bed fusion using a synergistic grain-refining strategy | Enhanced strength and ductility in Al-Zn-Mg-Cu alloys fabricated by laser powder bed fusion using a synergistic grain-refining strategy | Enhanced strength and ductility in Al-Zn-Mg-Cu alloys fabricated by laser powder bed fusion using a synergistic grain-refining strategy | Enhanced strength and ductility in Al-Zn-Mg-Cu alloys fabricated by laser powder bed fusion using a synergistic grain-refining strategy
593 | 485 | 10 | 0 | 0 | 1.76 | 2.64 | 5.52 | 1.43 | 0 | 0 | 0 | 88.65 | 490 | 1 | 120 | 24 | Laser powder bed fusion | 10000 | 100000 | 1 | 73.1514 | 27.3454 | 76.463 | 0.342291 | 121.3422 | 14.3223 | 29.9699 | 668.3824 | 10.61716 | 2404.0312 | 281.05 | 3.055396 | 69.0266 | 16.643662 | 222.0271 | 174.496 | 174.537 | 122.3345 | 2.9151 | 3.0871 | 12.4905 | 40.30498 | 1.476935 | 1.608391 | 4.17336 | 603.9021 | 0.7566 | 0.8865 | 1.9824 | Enhanced strength and ductility in Al-Zn-Mg-Cu alloys fabricated by laser powder bed fusion using a synergistic grain-refining strategy | Enhanced strength and ductility in Al-Zn-Mg-Cu alloys fabricated by laser powder bed fusion using a synergistic grain-refining strategy | Enhanced strength and ductility in Al-Zn-Mg-Cu alloys fabricated by laser powder bed fusion using a synergistic grain-refining strategy | Enhanced strength and ductility in Al-Zn-Mg-Cu alloys fabricated by laser powder bed fusion using a synergistic grain-refining strategy | Enhanced strength and ductility in Al-Zn-Mg-Cu alloys fabricated by laser powder bed fusion using a synergistic grain-refining strategy | Enhanced strength and ductility in Al-Zn-Mg-Cu alloys fabricated by laser powder bed fusion using a synergistic grain-refining strategy | Enhanced strength and ductility in Al-Zn-Mg-Cu alloys fabricated by laser powder bed fusion using a synergistic grain-refining strategy | Enhanced strength and ductility in Al-Zn-Mg-Cu alloys fabricated by laser powder bed fusion using a synergistic grain-refining strategy | Enhanced strength and ductility in Al-Zn-Mg-Cu alloys fabricated by laser powder bed fusion using a synergistic grain-refining strategy | Enhanced strength and ductility in Al-Zn-Mg-Cu alloys fabricated by laser powder bed fusion using a synergistic grain-refining strategy
401 | 335 | 23 | 0 | 0.12 | 0 | 4.66 | 0 | 0 | 0.33 | 0.72 | 0.48 | 93.69 | 0 | 0 | 0 | 0 | Laser powder bed fusion | 10000 | 100000 | 3 | 69.6375 | 25.9493 | 74.8119 | 0.346451 | 120.2758 | 13.1721 | 27.3222 | 673.6871 | 10.69467 | 2459.0968 | 286.1525 | 2.698454 | 68.2637 | 16.985342 | 223.1963 | 170.4614 | 170.4699 | 122.5626 | 2.9615 | 3.0198 | 12.3509 | 40.57044 | 1.456875 | 1.593272 | 4.157811 | 586.41876 | 0.045 | 0.9369 | 2 | Strength-ductility synergy of selective laser melted Al-Mg-Sc-Zr alloy with a heterogeneous grain structure | Strength-ductility synergy of selective laser melted Al-Mg-Sc-Zr alloy with a heterogeneous grain structure | Strength-ductility synergy of selective laser melted Al-Mg-Sc-Zr alloy with a heterogeneous grain structure | Strength-ductility synergy of selective laser melted Al-Mg-Sc-Zr alloy with a heterogeneous grain structure | Strength-ductility synergy of selective laser melted Al-Mg-Sc-Zr alloy with a heterogeneous grain structure | Strength-ductility synergy of selective laser melted Al-Mg-Sc-Zr alloy with a heterogeneous grain structure | Strength-ductility synergy of selective laser melted Al-Mg-Sc-Zr alloy with a heterogeneous grain structure | Strength-ductility synergy of selective laser melted Al-Mg-Sc-Zr alloy with a heterogeneous grain structure | Strength-ductility synergy of selective laser melted Al-Mg-Sc-Zr alloy with a heterogeneous grain structure | Strength-ductility synergy of selective laser melted Al-Mg-Sc-Zr alloy with a heterogeneous grain structure
510 | 330 | 7.5 | 0.47 | 0 | 0 | 14.1 | 0 | 0 | 0.17 | 0.31 | 0 | 84.95 | 0 | 0 | 0 | 0 | Laser powder bed fusion | 10000 | 100000 | 1.7 | 66.3742 | 24.75314 | 71.7186 | 0.340695 | 122.1283 | 12.9344 | 26.7463 | 666.8964 | 10.63665 | 2323.4788 | 270.6106 | 2.568819 | 68.6638 | 17.631938 | 220.4896 | 166.3966 | 166.3993 | 124.0167 | 2.8654 | 3.0065 | 11.4074 | 37.28192 | 1.436167 | 1.567812 | 4.09238 | 601.29165 | 0.0065 | 0.8589 | 2 | Densification, microstructure and mechanical properties of an Al-14.1Mg-0.47Si-0.31Sc-0.17Zr alloy printed by selective laser melting | Densification, microstructure and mechanical properties of an Al-14.1Mg-0.47Si-0.31Sc-0.17Zr alloy printed by selective laser melting | Densification, microstructure and mechanical properties of an Al-14.1Mg-0.47Si-0.31Sc-0.17Zr alloy printed by selective laser melting | Densification, microstructure and mechanical properties of an Al-14.1Mg-0.47Si-0.31Sc-0.17Zr alloy printed by selective laser melting | Densification, microstructure and mechanical properties of an Al-14.1Mg-0.47Si-0.31Sc-0.17Zr alloy printed by selective laser melting | Densification, microstructure and mechanical properties of an Al-14.1Mg-0.47Si-0.31Sc-0.17Zr alloy printed by selective laser melting | Densification, microstructure and mechanical properties of an Al-14.1Mg-0.47Si-0.31Sc-0.17Zr alloy printed by selective laser melting | Densification, microstructure and mechanical properties of an Al-14.1Mg-0.47Si-0.31Sc-0.17Zr alloy printed by selective laser melting | Densification, microstructure and mechanical properties of an Al-14.1Mg-0.47Si-0.31Sc-0.17Zr alloy printed by selective laser melting | Densification, microstructure and mechanical properties of an Al-14.1Mg-0.47Si-0.31Sc-0.17Zr alloy printed by selective laser melting
290 | 300 | 5 | 0.14 | 0 | 0.44 | 3.4 | 0 | 0 | 0.23 | 1.08 | 0.5 | 94.21 | 0 | 0 | 0 | 0 | Laser powder bed fusion | 10000 | 100000 | 0.7 | 70.0581 | 26.10708 | 75.3243 | 0.346805 | 120.1572 | 13.2463 | 27.4938 | 677.7789 | 10.79057 | 2476.5524 | 288.0783 | 2.72966 | 68.1757 | 16.910728 | 223.5027 | 170.9651 | 170.9751 | 122.4578 | 2.9703 | 3.0248 | 12.4599 | 41.50524 | 1.460609 | 1.597838 | 4.165565 | 585.351 | 0.0844 | 0.9449 | 1.9956 | Effect of platform temperature on the porosity, microstructure and mechanical properties of an Al–Mg–Sc–Zr alloy fabricated by selective laser melting | Effect of platform temperature on the porosity, microstructure and mechanical properties of an Al–Mg–Sc–Zr alloy fabricated by selective laser melting | Effect of platform temperature on the porosity, microstructure and mechanical properties of an Al–Mg–Sc–Zr alloy fabricated by selective laser melting | Effect of platform temperature on the porosity, microstructure and mechanical properties of an Al–Mg–Sc–Zr alloy fabricated by selective laser melting | Effect of platform temperature on the porosity, microstructure and mechanical properties of an Al–Mg–Sc–Zr alloy fabricated by selective laser melting | Effect of platform temperature on the porosity, microstructure and mechanical properties of an Al–Mg–Sc–Zr alloy fabricated by selective laser melting | Effect of platform temperature on the porosity, microstructure and mechanical properties of an Al–Mg–Sc–Zr alloy fabricated by selective laser melting | Effect of platform temperature on the porosity, microstructure and mechanical properties of an Al–Mg–Sc–Zr alloy fabricated by selective laser melting | Effect of platform temperature on the porosity, microstructure and mechanical properties of an Al–Mg–Sc–Zr alloy fabricated by selective laser melting | Effect of platform temperature on the porosity, microstructure and mechanical properties of an Al–Mg–Sc–Zr alloy fabricated by selective laser melting
390 | 380 | 2.5 | 0.14 | 0 | 0.44 | 3.4 | 0 | 0 | 0.23 | 1.08 | 0.5 | 94.21 | 0 | 0 | 0 | 0 | Laser powder bed fusion | 10000 | 100000 | 1.3 | 70.0581 | 26.10708 | 75.3243 | 0.346805 | 120.1572 | 13.2463 | 27.4938 | 677.7789 | 10.79057 | 2476.5524 | 288.0783 | 2.72966 | 68.1757 | 16.910728 | 223.5027 | 170.9651 | 170.9751 | 122.4578 | 2.9703 | 3.0248 | 12.4599 | 41.50524 | 1.460609 | 1.597838 | 4.165565 | 585.351 | 0.0844 | 0.9449 | 1.9956 | Effect of platform temperature on the porosity, microstructure and mechanical properties of an Al–Mg–Sc–Zr alloy fabricated by selective laser melting | Effect of platform temperature on the porosity, microstructure and mechanical properties of an Al–Mg–Sc–Zr alloy fabricated by selective laser melting | Effect of platform temperature on the porosity, microstructure and mechanical properties of an Al–Mg–Sc–Zr alloy fabricated by selective laser melting | Effect of platform temperature on the porosity, microstructure and mechanical properties of an Al–Mg–Sc–Zr alloy fabricated by selective laser melting | Effect of platform temperature on the porosity, microstructure and mechanical properties of an Al–Mg–Sc–Zr alloy fabricated by selective laser melting | Effect of platform temperature on the porosity, microstructure and mechanical properties of an Al–Mg–Sc–Zr alloy fabricated by selective laser melting | Effect of platform temperature on the porosity, microstructure and mechanical properties of an Al–Mg–Sc–Zr alloy fabricated by selective laser melting | Effect of platform temperature on the porosity, microstructure and mechanical properties of an Al–Mg–Sc–Zr alloy fabricated by selective laser melting | Effect of platform temperature on the porosity, microstructure and mechanical properties of an Al–Mg–Sc–Zr alloy fabricated by selective laser melting | Effect of platform temperature on the porosity, microstructure and mechanical properties of an Al–Mg–Sc–Zr alloy fabricated by selective laser melting
570 | 440 | 14 | 0 | 0 | 0 | 4.4 | 0 | 0 | 0.33 | 0.66 | 0.5 | 94.11 | 0 | 0 | 325 | 4 | Laser powder bed fusion | 10000 | 100000 | 2 | 69.5565 | 25.9144 | 74.7999 | 0.346715 | 120.129 | 13.1579 | 27.288 | 672.2481 | 10.69347 | 2462.1236 | 286.4871 | 2.695558 | 68.3197 | 16.967384 | 223.2891 | 170.3711 | 170.3794 | 122.4716 | 2.9643 | 3.0182 | 12.3903 | 40.7214 | 1.457483 | 1.593926 | 4.159505 | 585.77954 | 0.0382 | 0.9411 | 2 | Effects of powder reuse on the microstructure and mechanical behaviour of Al–Mg–Sc–Zr alloy processed by laser powder bed fusion (LPBF) | Effects of powder reuse on the microstructure and mechanical behaviour of Al–Mg–Sc–Zr alloy processed by laser powder bed fusion (LPBF) | Effects of powder reuse on the microstructure and mechanical behaviour of Al–Mg–Sc–Zr alloy processed by laser powder bed fusion (LPBF) | Effects of powder reuse on the microstructure and mechanical behaviour of Al–Mg–Sc–Zr alloy processed by laser powder bed fusion (LPBF) | Effects of powder reuse on the microstructure and mechanical behaviour of Al–Mg–Sc–Zr alloy processed by laser powder bed fusion (LPBF) | Effects of powder reuse on the microstructure and mechanical behaviour of Al–Mg–Sc–Zr alloy processed by laser powder bed fusion (LPBF) | Effects of powder reuse on the microstructure and mechanical behaviour of Al–Mg–Sc–Zr alloy processed by laser powder bed fusion (LPBF) | Effects of powder reuse on the microstructure and mechanical behaviour of Al–Mg–Sc–Zr alloy processed by laser powder bed fusion (LPBF) | Effects of powder reuse on the microstructure and mechanical behaviour of Al–Mg–Sc–Zr alloy processed by laser powder bed fusion (LPBF) | Effects of powder reuse on the microstructure and mechanical behaviour of Al–Mg–Sc–Zr alloy processed by laser powder bed fusion (LPBF)
505 | 330 | 8 | 0.47 | 0 | 0 | 14.1 | 0 | 0 | 0.17 | 0.31 | 0 | 84.95 | 0 | 0 | 0 | 0 | Laser powder bed fusion | 10000 | 100000 | 4 | 66.3742 | 24.75314 | 71.7186 | 0.340695 | 122.1283 | 12.9344 | 26.7463 | 666.8964 | 10.63665 | 2323.4788 | 270.6106 | 2.568819 | 68.6638 | 17.631938 | 220.4896 | 166.3966 | 166.3993 | 124.0167 | 2.8654 | 3.0065 | 11.4074 | 37.28192 | 1.436167 | 1.567812 | 4.09238 | 601.29165 | 0.0065 | 0.8589 | 2 | Effect of Al3(Sc, Zr) and Mg2Si precipitates on microstructure and tensile properties of selective laser melted Al-14.1Mg-0.47Si-0.31Sc-0.17Zr alloy | Effect of Al3(Sc, Zr) and Mg2Si precipitates on microstructure and tensile properties of selective laser melted Al-14.1Mg-0.47Si-0.31Sc-0.17Zr alloy | Effect of Al3(Sc, Zr) and Mg2Si precipitates on microstructure and tensile properties of selective laser melted Al-14.1Mg-0.47Si-0.31Sc-0.17Zr alloy | Effect of Al3(Sc, Zr) and Mg2Si precipitates on microstructure and tensile properties of selective laser melted Al-14.1Mg-0.47Si-0.31Sc-0.17Zr alloy | Effect of Al3(Sc, Zr) and Mg2Si precipitates on microstructure and tensile properties of selective laser melted Al-14.1Mg-0.47Si-0.31Sc-0.17Zr alloy | Effect of Al3(Sc, Zr) and Mg2Si precipitates on microstructure and tensile properties of selective laser melted Al-14.1Mg-0.47Si-0.31Sc-0.17Zr alloy | Effect of Al3(Sc, Zr) and Mg2Si precipitates on microstructure and tensile properties of selective laser melted Al-14.1Mg-0.47Si-0.31Sc-0.17Zr alloy | Effect of Al3(Sc, Zr) and Mg2Si precipitates on microstructure and tensile properties of selective laser melted Al-14.1Mg-0.47Si-0.31Sc-0.17Zr alloy | Effect of Al3(Sc, Zr) and Mg2Si precipitates on microstructure and tensile properties of selective laser melted Al-14.1Mg-0.47Si-0.31Sc-0.17Zr alloy | Effect of Al3(Sc, Zr) and Mg2Si precipitates on microstructure and tensile properties of selective laser melted Al-14.1Mg-0.47Si-0.31Sc-0.17Zr alloy
570 | 405 | 9 | 0.47 | 0 | 0 | 14.1 | 0 | 0 | 0.17 | 0.31 | 0 | 84.95 | 0 | 0 | 325 | 4 | Laser powder bed fusion | 10000 | 100000 | 4 | 66.3742 | 24.75314 | 71.7186 | 0.340695 | 122.1283 | 12.9344 | 26.7463 | 666.8964 | 10.63665 | 2323.4788 | 270.6106 | 2.568819 | 68.6638 | 17.631938 | 220.4896 | 166.3966 | 166.3993 | 124.0167 | 2.8654 | 3.0065 | 11.4074 | 37.28192 | 1.436167 | 1.567812 | 4.09238 | 601.29165 | 0.0065 | 0.8589 | 2 | Effect of Al3(Sc, Zr) and Mg2Si precipitates on microstructure and tensile properties of selective laser melted Al-14.1Mg-0.47Si-0.31Sc-0.17Zr alloy | Effect of Al3(Sc, Zr) and Mg2Si precipitates on microstructure and tensile properties of selective laser melted Al-14.1Mg-0.47Si-0.31Sc-0.17Zr alloy | Effect of Al3(Sc, Zr) and Mg2Si precipitates on microstructure and tensile properties of selective laser melted Al-14.1Mg-0.47Si-0.31Sc-0.17Zr alloy | Effect of Al3(Sc, Zr) and Mg2Si precipitates on microstructure and tensile properties of selective laser melted Al-14.1Mg-0.47Si-0.31Sc-0.17Zr alloy | Effect of Al3(Sc, Zr) and Mg2Si precipitates on microstructure and tensile properties of selective laser melted Al-14.1Mg-0.47Si-0.31Sc-0.17Zr alloy | Effect of Al3(Sc, Zr) and Mg2Si precipitates on microstructure and tensile properties of selective laser melted Al-14.1Mg-0.47Si-0.31Sc-0.17Zr alloy | Effect of Al3(Sc, Zr) and Mg2Si precipitates on microstructure and tensile properties of selective laser melted Al-14.1Mg-0.47Si-0.31Sc-0.17Zr alloy | Effect of Al3(Sc, Zr) and Mg2Si precipitates on microstructure and tensile properties of selective laser melted Al-14.1Mg-0.47Si-0.31Sc-0.17Zr alloy | Effect of Al3(Sc, Zr) and Mg2Si precipitates on microstructure and tensile properties of selective laser melted Al-14.1Mg-0.47Si-0.31Sc-0.17Zr alloy | Effect of Al3(Sc, Zr) and Mg2Si precipitates on microstructure and tensile properties of selective laser melted Al-14.1Mg-0.47Si-0.31Sc-0.17Zr alloy
570 | 570 | 15 | 0 | 0 | 0 | 1.32 | 0 | 0 | 0.74 | 0.79 | 4.52 | 92.63 | 0 | 0 | 300 | 5 | Laser powder bed fusion | 10000 | 100000 | 1 | 75.465 | 28.3749 | 77.5849 | 0.347225 | 121.4726 | 13.7922 | 28.3898 | 702.1581 | 10.90469 | 2495.8785 | 289.8437 | 2.933132 | 67.2464 | 16.616749 | 223.7549 | 177.2275 | 177.2604 | 122.8643 | 3.0394 | 3.0679 | 12.438 | 40.2765 | 1.468725 | 1.599281 | 4.188345 | 586.87864 | 0.2487 | 0.9263 | 2 | Precipitation kinetics, microstructure evolution and mechanical behavior of a developed AlMnSc alloy fabricated by selective laser meltingTagedEn | Precipitation kinetics, microstructure evolution and mechanical behavior of a developed AlMnSc alloy fabricated by selective laser meltingTagedEn | Precipitation kinetics, microstructure evolution and mechanical behavior of a developed AlMnSc alloy fabricated by selective laser meltingTagedEn | Precipitation kinetics, microstructure evolution and mechanical behavior of a developed AlMnSc alloy fabricated by selective laser meltingTagedEn | Precipitation kinetics, microstructure evolution and mechanical behavior of a developed AlMnSc alloy fabricated by selective laser meltingTagedEn | Precipitation kinetics, microstructure evolution and mechanical behavior of a developed AlMnSc alloy fabricated by selective laser meltingTagedEn | Precipitation kinetics, microstructure evolution and mechanical behavior of a developed AlMnSc alloy fabricated by selective laser meltingTagedEn | Precipitation kinetics, microstructure evolution and mechanical behavior of a developed AlMnSc alloy fabricated by selective laser meltingTagedEn | Precipitation kinetics, microstructure evolution and mechanical behavior of a developed AlMnSc alloy fabricated by selective laser meltingTagedEn | Precipitation kinetics, microstructure evolution and mechanical behavior of a developed AlMnSc alloy fabricated by selective laser meltingTagedEn
540 | 530 | 11.5 | 0 | 0 | 0 | 1.32 | 0 | 0 | 0.74 | 0.79 | 4.52 | 92.63 | 0 | 0 | 350 | 6 | Laser powder bed fusion | 10000 | 100000 | 1 | 75.465 | 28.3749 | 77.5849 | 0.347225 | 121.4726 | 13.7922 | 28.3898 | 702.1581 | 10.90469 | 2495.8785 | 289.8437 | 2.933132 | 67.2464 | 16.616749 | 223.7549 | 177.2275 | 177.2604 | 122.8643 | 3.0394 | 3.0679 | 12.438 | 40.2765 | 1.468725 | 1.599281 | 4.188345 | 586.87864 | 0.2487 | 0.9263 | 2 | Precipitation kinetics, microstructure evolution and mechanical behavior of a developed AlMnSc alloy fabricated by selective laser meltingTagedEn | Precipitation kinetics, microstructure evolution and mechanical behavior of a developed AlMnSc alloy fabricated by selective laser meltingTagedEn | Precipitation kinetics, microstructure evolution and mechanical behavior of a developed AlMnSc alloy fabricated by selective laser meltingTagedEn | Precipitation kinetics, microstructure evolution and mechanical behavior of a developed AlMnSc alloy fabricated by selective laser meltingTagedEn | Precipitation kinetics, microstructure evolution and mechanical behavior of a developed AlMnSc alloy fabricated by selective laser meltingTagedEn | Precipitation kinetics, microstructure evolution and mechanical behavior of a developed AlMnSc alloy fabricated by selective laser meltingTagedEn | Precipitation kinetics, microstructure evolution and mechanical behavior of a developed AlMnSc alloy fabricated by selective laser meltingTagedEn | Precipitation kinetics, microstructure evolution and mechanical behavior of a developed AlMnSc alloy fabricated by selective laser meltingTagedEn | Precipitation kinetics, microstructure evolution and mechanical behavior of a developed AlMnSc alloy fabricated by selective laser meltingTagedEn | Precipitation kinetics, microstructure evolution and mechanical behavior of a developed AlMnSc alloy fabricated by selective laser meltingTagedEn
500 | 470 | 12.5 | 0 | 0 | 0 | 1.32 | 0 | 0 | 0.74 | 0.79 | 4.52 | 92.63 | 0 | 0 | 400 | 6 | Laser powder bed fusion | 10000 | 100000 | 1 | 75.465 | 28.3749 | 77.5849 | 0.347225 | 121.4726 | 13.7922 | 28.3898 | 702.1581 | 10.90469 | 2495.8785 | 289.8437 | 2.933132 | 67.2464 | 16.616749 | 223.7549 | 177.2275 | 177.2604 | 122.8643 | 3.0394 | 3.0679 | 12.438 | 40.2765 | 1.468725 | 1.599281 | 4.188345 | 586.87864 | 0.2487 | 0.9263 | 2 | Precipitation kinetics, microstructure evolution and mechanical behavior of a developed AlMnSc alloy fabricated by selective laser meltingTagedEn | Precipitation kinetics, microstructure evolution and mechanical behavior of a developed AlMnSc alloy fabricated by selective laser meltingTagedEn | Precipitation kinetics, microstructure evolution and mechanical behavior of a developed AlMnSc alloy fabricated by selective laser meltingTagedEn | Precipitation kinetics, microstructure evolution and mechanical behavior of a developed AlMnSc alloy fabricated by selective laser meltingTagedEn | Precipitation kinetics, microstructure evolution and mechanical behavior of a developed AlMnSc alloy fabricated by selective laser meltingTagedEn | Precipitation kinetics, microstructure evolution and mechanical behavior of a developed AlMnSc alloy fabricated by selective laser meltingTagedEn | Precipitation kinetics, microstructure evolution and mechanical behavior of a developed AlMnSc alloy fabricated by selective laser meltingTagedEn | Precipitation kinetics, microstructure evolution and mechanical behavior of a developed AlMnSc alloy fabricated by selective laser meltingTagedEn | Precipitation kinetics, microstructure evolution and mechanical behavior of a developed AlMnSc alloy fabricated by selective laser meltingTagedEn | Precipitation kinetics, microstructure evolution and mechanical behavior of a developed AlMnSc alloy fabricated by selective laser meltingTagedEn
440 | 410 | 10.5 | 0 | 0 | 0 | 1.32 | 0 | 0 | 0.74 | 0.79 | 4.52 | 92.63 | 0 | 0 | 450 | 6 | Laser powder bed fusion | 10000 | 100000 | 1 | 75.465 | 28.3749 | 77.5849 | 0.347225 | 121.4726 | 13.7922 | 28.3898 | 702.1581 | 10.90469 | 2495.8785 | 289.8437 | 2.933132 | 67.2464 | 16.616749 | 223.7549 | 177.2275 | 177.2604 | 122.8643 | 3.0394 | 3.0679 | 12.438 | 40.2765 | 1.468725 | 1.599281 | 4.188345 | 586.87864 | 0.2487 | 0.9263 | 2 | Precipitation kinetics, microstructure evolution and mechanical behavior of a developed AlMnSc alloy fabricated by selective laser meltingTagedEn | Precipitation kinetics, microstructure evolution and mechanical behavior of a developed AlMnSc alloy fabricated by selective laser meltingTagedEn | Precipitation kinetics, microstructure evolution and mechanical behavior of a developed AlMnSc alloy fabricated by selective laser meltingTagedEn | Precipitation kinetics, microstructure evolution and mechanical behavior of a developed AlMnSc alloy fabricated by selective laser meltingTagedEn | Precipitation kinetics, microstructure evolution and mechanical behavior of a developed AlMnSc alloy fabricated by selective laser meltingTagedEn | Precipitation kinetics, microstructure evolution and mechanical behavior of a developed AlMnSc alloy fabricated by selective laser meltingTagedEn | Precipitation kinetics, microstructure evolution and mechanical behavior of a developed AlMnSc alloy fabricated by selective laser meltingTagedEn | Precipitation kinetics, microstructure evolution and mechanical behavior of a developed AlMnSc alloy fabricated by selective laser meltingTagedEn | Precipitation kinetics, microstructure evolution and mechanical behavior of a developed AlMnSc alloy fabricated by selective laser meltingTagedEn | Precipitation kinetics, microstructure evolution and mechanical behavior of a developed AlMnSc alloy fabricated by selective laser meltingTagedEn
446 | 430 | 19 | 0 | 0 | 0 | 1.24 | 0 | 0 | 0.5 | 1 | 4.6 | 92.66 | 0 | 0 | 0 | 0 | Laser powder bed fusion | 10000 | 100000 | 10 | 75.603 | 28.4144 | 77.5546 | 0.347126 | 121.4128 | 13.7546 | 28.2908 | 701.617 | 10.8947 | 2492.7724 | 289.281 | 2.929192 | 67.2166 | 16.609228 | 223.7826 | 177.3857 | 177.419 | 122.836 | 3.0386 | 3.066 | 12.4426 | 40.2288 | 1.469054 | 1.59962 | 4.18895 | 586.77672 | 0.25 | 0.9266 | 2 | Intensive processing optimization for achieving strong and ductile Al-Mn-Mg-Sc-Zr alloy produced by selective laser melting | Intensive processing optimization for achieving strong and ductile Al-Mn-Mg-Sc-Zr alloy produced by selective laser melting | Intensive processing optimization for achieving strong and ductile Al-Mn-Mg-Sc-Zr alloy produced by selective laser melting | Intensive processing optimization for achieving strong and ductile Al-Mn-Mg-Sc-Zr alloy produced by selective laser melting | Intensive processing optimization for achieving strong and ductile Al-Mn-Mg-Sc-Zr alloy produced by selective laser melting | Intensive processing optimization for achieving strong and ductile Al-Mn-Mg-Sc-Zr alloy produced by selective laser melting | Intensive processing optimization for achieving strong and ductile Al-Mn-Mg-Sc-Zr alloy produced by selective laser melting | Intensive processing optimization for achieving strong and ductile Al-Mn-Mg-Sc-Zr alloy produced by selective laser melting | Intensive processing optimization for achieving strong and ductile Al-Mn-Mg-Sc-Zr alloy produced by selective laser melting | Intensive processing optimization for achieving strong and ductile Al-Mn-Mg-Sc-Zr alloy produced by selective laser melting
451 | 435 | 18 | 0 | 0 | 0 | 1.24 | 0 | 0 | 0.5 | 1 | 4.6 | 92.66 | 0 | 0 | 0 | 0 | Laser powder bed fusion | 10000 | 100000 | 10 | 75.603 | 28.4144 | 77.5546 | 0.347126 | 121.4128 | 13.7546 | 28.2908 | 701.617 | 10.8947 | 2492.7724 | 289.281 | 2.929192 | 67.2166 | 16.609228 | 223.7826 | 177.3857 | 177.419 | 122.836 | 3.0386 | 3.066 | 12.4426 | 40.2288 | 1.469054 | 1.59962 | 4.18895 | 586.77672 | 0.25 | 0.9266 | 2 | Intensive processing optimization for achieving strong and ductile Al-Mn-Mg-Sc-Zr alloy produced by selective laser melting | Intensive processing optimization for achieving strong and ductile Al-Mn-Mg-Sc-Zr alloy produced by selective laser melting | Intensive processing optimization for achieving strong and ductile Al-Mn-Mg-Sc-Zr alloy produced by selective laser melting | Intensive processing optimization for achieving strong and ductile Al-Mn-Mg-Sc-Zr alloy produced by selective laser melting | Intensive processing optimization for achieving strong and ductile Al-Mn-Mg-Sc-Zr alloy produced by selective laser melting | Intensive processing optimization for achieving strong and ductile Al-Mn-Mg-Sc-Zr alloy produced by selective laser melting | Intensive processing optimization for achieving strong and ductile Al-Mn-Mg-Sc-Zr alloy produced by selective laser melting | Intensive processing optimization for achieving strong and ductile Al-Mn-Mg-Sc-Zr alloy produced by selective laser melting | Intensive processing optimization for achieving strong and ductile Al-Mn-Mg-Sc-Zr alloy produced by selective laser melting | Intensive processing optimization for achieving strong and ductile Al-Mn-Mg-Sc-Zr alloy produced by selective laser melting
452 | 438 | 20 | 0 | 0 | 0 | 1.24 | 0 | 0 | 0.5 | 1 | 4.6 | 92.66 | 0 | 0 | 0 | 0 | Laser powder bed fusion | 10000 | 100000 | 10 | 75.603 | 28.4144 | 77.5546 | 0.347126 | 121.4128 | 13.7546 | 28.2908 | 701.617 | 10.8947 | 2492.7724 | 289.281 | 2.929192 | 67.2166 | 16.609228 | 223.7826 | 177.3857 | 177.419 | 122.836 | 3.0386 | 3.066 | 12.4426 | 40.2288 | 1.469054 | 1.59962 | 4.18895 | 586.77672 | 0.25 | 0.9266 | 2 | Intensive processing optimization for achieving strong and ductile Al-Mn-Mg-Sc-Zr alloy produced by selective laser melting | Intensive processing optimization for achieving strong and ductile Al-Mn-Mg-Sc-Zr alloy produced by selective laser melting | Intensive processing optimization for achieving strong and ductile Al-Mn-Mg-Sc-Zr alloy produced by selective laser melting | Intensive processing optimization for achieving strong and ductile Al-Mn-Mg-Sc-Zr alloy produced by selective laser melting | Intensive processing optimization for achieving strong and ductile Al-Mn-Mg-Sc-Zr alloy produced by selective laser melting | Intensive processing optimization for achieving strong and ductile Al-Mn-Mg-Sc-Zr alloy produced by selective laser melting | Intensive processing optimization for achieving strong and ductile Al-Mn-Mg-Sc-Zr alloy produced by selective laser melting | Intensive processing optimization for achieving strong and ductile Al-Mn-Mg-Sc-Zr alloy produced by selective laser melting | Intensive processing optimization for achieving strong and ductile Al-Mn-Mg-Sc-Zr alloy produced by selective laser melting | Intensive processing optimization for achieving strong and ductile Al-Mn-Mg-Sc-Zr alloy produced by selective laser melting
191 | 91 | 5.3 | 0 | 0 | 4.4 | 1.5 | 0 | 0 | 0 | 0 | 0 | 94.1 | 0 | 0 | 0 | 0 | Laser metal deposition | 1000 | 10000 | 400 | 72.265 | 26.833 | 78.351 | 0.34866 | 119.593 | 13.689 | 28.583 | 678.55 | 10.7712 | 2499.457 | 290.833 | 2.96089 | 69.249 | 16.50185 | 224.535 | 173.5523 | 173.5523 | 121.784 | 2.941 | 3.044 | 12.747 | 45.655 | 1.47872 | 1.61826 | 4.19975 | 587.1965 | 0.44 | 0.941 | 1.956 | Effect of laser additive manufacturing on the microstructure and mechanical properties of TiB2 reinforced Al-Cu matrix composite | Effect of laser additive manufacturing on the microstructure and mechanical properties of TiB2 reinforced Al-Cu matrix composite | Effect of laser additive manufacturing on the microstructure and mechanical properties of TiB2 reinforced Al-Cu matrix composite | Effect of laser additive manufacturing on the microstructure and mechanical properties of TiB2 reinforced Al-Cu matrix composite | Effect of laser additive manufacturing on the microstructure and mechanical properties of TiB2 reinforced Al-Cu matrix composite | Effect of laser additive manufacturing on the microstructure and mechanical properties of TiB2 reinforced Al-Cu matrix composite | Effect of laser additive manufacturing on the microstructure and mechanical properties of TiB2 reinforced Al-Cu matrix composite | Effect of laser additive manufacturing on the microstructure and mechanical properties of TiB2 reinforced Al-Cu matrix composite | Effect of laser additive manufacturing on the microstructure and mechanical properties of TiB2 reinforced Al-Cu matrix composite | Effect of laser additive manufacturing on the microstructure and mechanical properties of TiB2 reinforced Al-Cu matrix composite
284 | 163 | 18.7 | 0 | 0 | 4.4 | 1.5 | 0 | 0 | 0 | 0 | 0 | 94.1 | 0 | 0 | 0 | 0 | Laser metal deposition | 1000 | 10000 | 12 | 72.265 | 26.833 | 78.351 | 0.34866 | 119.593 | 13.689 | 28.583 | 678.55 | 10.7712 | 2499.457 | 290.833 | 2.96089 | 69.249 | 16.50185 | 224.535 | 173.5523 | 173.5523 | 121.784 | 2.941 | 3.044 | 12.747 | 45.655 | 1.47872 | 1.61826 | 4.19975 | 587.1965 | 0.44 | 0.941 | 1.956 | Effect of laser additive manufacturing on the microstructure and mechanical properties of TiB2 reinforced Al-Cu matrix composite | Effect of laser additive manufacturing on the microstructure and mechanical properties of TiB2 reinforced Al-Cu matrix composite | Effect of laser additive manufacturing on the microstructure and mechanical properties of TiB2 reinforced Al-Cu matrix composite | Effect of laser additive manufacturing on the microstructure and mechanical properties of TiB2 reinforced Al-Cu matrix composite | Effect of laser additive manufacturing on the microstructure and mechanical properties of TiB2 reinforced Al-Cu matrix composite | Effect of laser additive manufacturing on the microstructure and mechanical properties of TiB2 reinforced Al-Cu matrix composite | Effect of laser additive manufacturing on the microstructure and mechanical properties of TiB2 reinforced Al-Cu matrix composite | Effect of laser additive manufacturing on the microstructure and mechanical properties of TiB2 reinforced Al-Cu matrix composite | Effect of laser additive manufacturing on the microstructure and mechanical properties of TiB2 reinforced Al-Cu matrix composite | Effect of laser additive manufacturing on the microstructure and mechanical properties of TiB2 reinforced Al-Cu matrix composite
323.3 | 188.3 | 20.53 | 0 | 0 | 4.4 | 1.5 | 0 | 0 | 0 | 0 | 0 | 94.1 | 0 | 0 | 0 | 0 | Laser metal deposition | 1000 | 10000 | 431 | 72.265 | 26.833 | 78.351 | 0.34866 | 119.593 | 13.689 | 28.583 | 678.55 | 10.7712 | 2499.457 | 290.833 | 2.96089 | 69.249 | 16.50185 | 224.535 | 173.5523 | 173.5523 | 121.784 | 2.941 | 3.044 | 12.747 | 45.655 | 1.47872 | 1.61826 | 4.19975 | 587.1965 | 0.44 | 0.941 | 1.956 | Influence of heat treatment on microstructure evolution and mechanical properties of TiB2/Al 2024 composites fabricated by directed energy deposition | Influence of heat treatment on microstructure evolution and mechanical properties of TiB2/Al 2024 composites fabricated by directed energy deposition | Influence of heat treatment on microstructure evolution and mechanical properties of TiB2/Al 2024 composites fabricated by directed energy deposition | Influence of heat treatment on microstructure evolution and mechanical properties of TiB2/Al 2024 composites fabricated by directed energy deposition | Influence of heat treatment on microstructure evolution and mechanical properties of TiB2/Al 2024 composites fabricated by directed energy deposition | Influence of heat treatment on microstructure evolution and mechanical properties of TiB2/Al 2024 composites fabricated by directed energy deposition | Influence of heat treatment on microstructure evolution and mechanical properties of TiB2/Al 2024 composites fabricated by directed energy deposition | Influence of heat treatment on microstructure evolution and mechanical properties of TiB2/Al 2024 composites fabricated by directed energy deposition | Influence of heat treatment on microstructure evolution and mechanical properties of TiB2/Al 2024 composites fabricated by directed energy deposition | Influence of heat treatment on microstructure evolution and mechanical properties of TiB2/Al 2024 composites fabricated by directed energy deposition
354.27 | 223.35 | 4.44 | 0 | 0 | 4.4 | 1.5 | 0 | 0 | 0 | 0 | 0 | 94.1 | 0 | 0 | 0 | 0 | Laser metal deposition | 1000 | 10000 | 114 | 72.265 | 26.833 | 78.351 | 0.34866 | 119.593 | 13.689 | 28.583 | 678.55 | 10.7712 | 2499.457 | 290.833 | 2.96089 | 69.249 | 16.50185 | 224.535 | 173.5523 | 173.5523 | 121.784 | 2.941 | 3.044 | 12.747 | 45.655 | 1.47872 | 1.61826 | 4.19975 | 587.1965 | 0.44 | 0.941 | 1.956 | Influence of heat treatment on microstructure evolution and mechanical properties of TiB2/Al 2024 composites fabricated by directed energy deposition | Influence of heat treatment on microstructure evolution and mechanical properties of TiB2/Al 2024 composites fabricated by directed energy deposition | Influence of heat treatment on microstructure evolution and mechanical properties of TiB2/Al 2024 composites fabricated by directed energy deposition | Influence of heat treatment on microstructure evolution and mechanical properties of TiB2/Al 2024 composites fabricated by directed energy deposition | Influence of heat treatment on microstructure evolution and mechanical properties of TiB2/Al 2024 composites fabricated by directed energy deposition | Influence of heat treatment on microstructure evolution and mechanical properties of TiB2/Al 2024 composites fabricated by directed energy deposition | Influence of heat treatment on microstructure evolution and mechanical properties of TiB2/Al 2024 composites fabricated by directed energy deposition | Influence of heat treatment on microstructure evolution and mechanical properties of TiB2/Al 2024 composites fabricated by directed energy deposition | Influence of heat treatment on microstructure evolution and mechanical properties of TiB2/Al 2024 composites fabricated by directed energy deposition | Influence of heat treatment on microstructure evolution and mechanical properties of TiB2/Al 2024 composites fabricated by directed energy deposition
407.38 | 120.65 | 0.74 | 0 | 0 | 4.4 | 1.5 | 0 | 0 | 0 | 0 | 0 | 94.1 | 493 | 2 | 0 | 0 | Laser metal deposition | 1000 | 10000 | 114 | 72.265 | 26.833 | 78.351 | 0.34866 | 119.593 | 13.689 | 28.583 | 678.55 | 10.7712 | 2499.457 | 290.833 | 2.96089 | 69.249 | 16.50185 | 224.535 | 173.5523 | 173.5523 | 121.784 | 2.941 | 3.044 | 12.747 | 45.655 | 1.47872 | 1.61826 | 4.19975 | 587.1965 | 0.44 | 0.941 | 1.956 | Influence of heat treatment on microstructure evolution and mechanical properties of TiB2/Al 2024 composites fabricated by directed energy deposition | Influence of heat treatment on microstructure evolution and mechanical properties of TiB2/Al 2024 composites fabricated by directed energy deposition | Influence of heat treatment on microstructure evolution and mechanical properties of TiB2/Al 2024 composites fabricated by directed energy deposition | Influence of heat treatment on microstructure evolution and mechanical properties of TiB2/Al 2024 composites fabricated by directed energy deposition | Influence of heat treatment on microstructure evolution and mechanical properties of TiB2/Al 2024 composites fabricated by directed energy deposition | Influence of heat treatment on microstructure evolution and mechanical properties of TiB2/Al 2024 composites fabricated by directed energy deposition | Influence of heat treatment on microstructure evolution and mechanical properties of TiB2/Al 2024 composites fabricated by directed energy deposition | Influence of heat treatment on microstructure evolution and mechanical properties of TiB2/Al 2024 composites fabricated by directed energy deposition | Influence of heat treatment on microstructure evolution and mechanical properties of TiB2/Al 2024 composites fabricated by directed energy deposition | Influence of heat treatment on microstructure evolution and mechanical properties of TiB2/Al 2024 composites fabricated by directed energy deposition
415 | 166.72 | 19 | 0 | 0 | 4.4 | 1.5 | 0 | 0 | 0 | 0 | 0 | 94.1 | 493 | 2 | 193 | 5 | Laser metal deposition | 1000 | 10000 | 114 | 72.265 | 26.833 | 78.351 | 0.34866 | 119.593 | 13.689 | 28.583 | 678.55 | 10.7712 | 2499.457 | 290.833 | 2.96089 | 69.249 | 16.50185 | 224.535 | 173.5523 | 173.5523 | 121.784 | 2.941 | 3.044 | 12.747 | 45.655 | 1.47872 | 1.61826 | 4.19975 | 587.1965 | 0.44 | 0.941 | 1.956 | Wire Oscillating Laser Additive Manufacturing of 2319 Aluminum Alloy: Optimization of Process Parameters, Microstructure, and Mechanical Properties | Wire Oscillating Laser Additive Manufacturing of 2319 Aluminum Alloy: Optimization of Process Parameters, Microstructure, and Mechanical Properties | Wire Oscillating Laser Additive Manufacturing of 2319 Aluminum Alloy: Optimization of Process Parameters, Microstructure, and Mechanical Properties | Wire Oscillating Laser Additive Manufacturing of 2319 Aluminum Alloy: Optimization of Process Parameters, Microstructure, and Mechanical Properties | Wire Oscillating Laser Additive Manufacturing of 2319 Aluminum Alloy: Optimization of Process Parameters, Microstructure, and Mechanical Properties | Wire Oscillating Laser Additive Manufacturing of 2319 Aluminum Alloy: Optimization of Process Parameters, Microstructure, and Mechanical Properties | Wire Oscillating Laser Additive Manufacturing of 2319 Aluminum Alloy: Optimization of Process Parameters, Microstructure, and Mechanical Properties | Wire Oscillating Laser Additive Manufacturing of 2319 Aluminum Alloy: Optimization of Process Parameters, Microstructure, and Mechanical Properties | Wire Oscillating Laser Additive Manufacturing of 2319 Aluminum Alloy: Optimization of Process Parameters, Microstructure, and Mechanical Properties | Wire Oscillating Laser Additive Manufacturing of 2319 Aluminum Alloy: Optimization of Process Parameters, Microstructure, and Mechanical Properties
453.65 | 222.94 | 13.36 | 0 | 0 | 4.4 | 1.5 | 0 | 0 | 0 | 0 | 0 | 94.1 | 493 | 2 | 193 | 10 | Laser metal deposition | 1000 | 10000 | 114 | 72.265 | 26.833 | 78.351 | 0.34866 | 119.593 | 13.689 | 28.583 | 678.55 | 10.7712 | 2499.457 | 290.833 | 2.96089 | 69.249 | 16.50185 | 224.535 | 173.5523 | 173.5523 | 121.784 | 2.941 | 3.044 | 12.747 | 45.655 | 1.47872 | 1.61826 | 4.19975 | 587.1965 | 0.44 | 0.941 | 1.956 | Wire Oscillating Laser Additive Manufacturing of 2319 Aluminum Alloy: Optimization of Process Parameters, Microstructure, and Mechanical Properties | Wire Oscillating Laser Additive Manufacturing of 2319 Aluminum Alloy: Optimization of Process Parameters, Microstructure, and Mechanical Properties | Wire Oscillating Laser Additive Manufacturing of 2319 Aluminum Alloy: Optimization of Process Parameters, Microstructure, and Mechanical Properties | Wire Oscillating Laser Additive Manufacturing of 2319 Aluminum Alloy: Optimization of Process Parameters, Microstructure, and Mechanical Properties | Wire Oscillating Laser Additive Manufacturing of 2319 Aluminum Alloy: Optimization of Process Parameters, Microstructure, and Mechanical Properties | Wire Oscillating Laser Additive Manufacturing of 2319 Aluminum Alloy: Optimization of Process Parameters, Microstructure, and Mechanical Properties | Wire Oscillating Laser Additive Manufacturing of 2319 Aluminum Alloy: Optimization of Process Parameters, Microstructure, and Mechanical Properties | Wire Oscillating Laser Additive Manufacturing of 2319 Aluminum Alloy: Optimization of Process Parameters, Microstructure, and Mechanical Properties | Wire Oscillating Laser Additive Manufacturing of 2319 Aluminum Alloy: Optimization of Process Parameters, Microstructure, and Mechanical Properties | Wire Oscillating Laser Additive Manufacturing of 2319 Aluminum Alloy: Optimization of Process Parameters, Microstructure, and Mechanical Properties
350 | 245.73 | 9 | 0 | 0 | 4.4 | 1.5 | 0 | 0 | 0 | 0 | 0 | 94.1 | 493 | 2 | 193 | 15 | Laser metal deposition | 1000 | 10000 | 114 | 72.265 | 26.833 | 78.351 | 0.34866 | 119.593 | 13.689 | 28.583 | 678.55 | 10.7712 | 2499.457 | 290.833 | 2.96089 | 69.249 | 16.50185 | 224.535 | 173.5523 | 173.5523 | 121.784 | 2.941 | 3.044 | 12.747 | 45.655 | 1.47872 | 1.61826 | 4.19975 | 587.1965 | 0.44 | 0.941 | 1.956 | Influence of heat treatment on microstructure evolution and mechanical properties of TiB2/Al 2024 composites fabricated by directed energy deposition | Influence of heat treatment on microstructure evolution and mechanical properties of TiB2/Al 2024 composites fabricated by directed energy deposition | Influence of heat treatment on microstructure evolution and mechanical properties of TiB2/Al 2024 composites fabricated by directed energy deposition | Influence of heat treatment on microstructure evolution and mechanical properties of TiB2/Al 2024 composites fabricated by directed energy deposition | Influence of heat treatment on microstructure evolution and mechanical properties of TiB2/Al 2024 composites fabricated by directed energy deposition | Influence of heat treatment on microstructure evolution and mechanical properties of TiB2/Al 2024 composites fabricated by directed energy deposition | Influence of heat treatment on microstructure evolution and mechanical properties of TiB2/Al 2024 composites fabricated by directed energy deposition | Influence of heat treatment on microstructure evolution and mechanical properties of TiB2/Al 2024 composites fabricated by directed energy deposition | Influence of heat treatment on microstructure evolution and mechanical properties of TiB2/Al 2024 composites fabricated by directed energy deposition | Influence of heat treatment on microstructure evolution and mechanical properties of TiB2/Al 2024 composites fabricated by directed energy deposition
276 | 170 | 18 | 0 | 0 | 4.4 | 1.5 | 0 | 0 | 0 | 0 | 0 | 94.1 | 0 | 0 | 0 | 0 | Laser metal deposition | 1000 | 10000 | 35 | 72.265 | 26.833 | 78.351 | 0.34866 | 119.593 | 13.689 | 28.583 | 678.55 | 10.7712 | 2499.457 | 290.833 | 2.96089 | 69.249 | 16.50185 | 224.535 | 173.5523 | 173.5523 | 121.784 | 2.941 | 3.044 | 12.747 | 45.655 | 1.47872 | 1.61826 | 4.19975 | 587.1965 | 0.44 | 0.941 | 1.956 | Microstructure evolution and mechanical properties of laser additive manufacturing of high strength Al-Cu-Mg alloy | Microstructure evolution and mechanical properties of laser additive manufacturing of high strength Al-Cu-Mg alloy | Microstructure evolution and mechanical properties of laser additive manufacturing of high strength Al-Cu-Mg alloy | Microstructure evolution and mechanical properties of laser additive manufacturing of high strength Al-Cu-Mg alloy | Microstructure evolution and mechanical properties of laser additive manufacturing of high strength Al-Cu-Mg alloy | Microstructure evolution and mechanical properties of laser additive manufacturing of high strength Al-Cu-Mg alloy | Microstructure evolution and mechanical properties of laser additive manufacturing of high strength Al-Cu-Mg alloy | Microstructure evolution and mechanical properties of laser additive manufacturing of high strength Al-Cu-Mg alloy | Microstructure evolution and mechanical properties of laser additive manufacturing of high strength Al-Cu-Mg alloy | Microstructure evolution and mechanical properties of laser additive manufacturing of high strength Al-Cu-Mg alloy
274 | 175 | 8 | 0 | 0 | 4.4 | 1.5 | 0 | 0 | 0 | 0 | 0 | 94.1 | 0 | 0 | 0 | 0 | Laser metal deposition | 1000 | 10000 | 350 | 72.265 | 26.833 | 78.351 | 0.34866 | 119.593 | 13.689 | 28.583 | 678.55 | 10.7712 | 2499.457 | 290.833 | 2.96089 | 69.249 | 16.50185 | 224.535 | 173.5523 | 173.5523 | 121.784 | 2.941 | 3.044 | 12.747 | 45.655 | 1.47872 | 1.61826 | 4.19975 | 587.1965 | 0.44 | 0.941 | 1.956 | Microstructure evolution and mechanical properties of laser additive manufacturing of high strength Al-Cu-Mg alloy | Microstructure evolution and mechanical properties of laser additive manufacturing of high strength Al-Cu-Mg alloy | Microstructure evolution and mechanical properties of laser additive manufacturing of high strength Al-Cu-Mg alloy | Microstructure evolution and mechanical properties of laser additive manufacturing of high strength Al-Cu-Mg alloy | Microstructure evolution and mechanical properties of laser additive manufacturing of high strength Al-Cu-Mg alloy | Microstructure evolution and mechanical properties of laser additive manufacturing of high strength Al-Cu-Mg alloy | Microstructure evolution and mechanical properties of laser additive manufacturing of high strength Al-Cu-Mg alloy | Microstructure evolution and mechanical properties of laser additive manufacturing of high strength Al-Cu-Mg alloy | Microstructure evolution and mechanical properties of laser additive manufacturing of high strength Al-Cu-Mg alloy | Microstructure evolution and mechanical properties of laser additive manufacturing of high strength Al-Cu-Mg alloy
146 | 112 | 8.9 | 0 | 0 | 6.3 | 0 | 0 | 0 | 0 | 0.2 | 0 | 93.5 | 0 | 0 | 0 | 0 | Laser metal deposition | 1000 | 10000 | 70 | 73.788 | 27.392 | 79.994 | 0.34923 | 119.833 | 14.024 | 29.367 | 688.537 | 10.8555 | 2522.331 | 293.491 | 3.09494 | 69.262 | 16.3243 | 224.938 | 175.3068 | 175.3079 | 121.791 | 2.937 | 3.065 | 12.854 | 47.675 | 1.4871 | 1.62777 | 4.21385 | 588.0912 | 0.632 | 0.935 | 1.937 | Wire oscillating laser additive manufacturing of 2319 aluminum alloy: optimization of process parameters, microstructure, and mechanical properties | Wire oscillating laser additive manufacturing of 2319 aluminum alloy: optimization of process parameters, microstructure, and mechanical properties | Wire oscillating laser additive manufacturing of 2319 aluminum alloy: optimization of process parameters, microstructure, and mechanical properties | Wire oscillating laser additive manufacturing of 2319 aluminum alloy: optimization of process parameters, microstructure, and mechanical properties | Wire oscillating laser additive manufacturing of 2319 aluminum alloy: optimization of process parameters, microstructure, and mechanical properties | Wire oscillating laser additive manufacturing of 2319 aluminum alloy: optimization of process parameters, microstructure, and mechanical properties | Wire oscillating laser additive manufacturing of 2319 aluminum alloy: optimization of process parameters, microstructure, and mechanical properties | Wire oscillating laser additive manufacturing of 2319 aluminum alloy: optimization of process parameters, microstructure, and mechanical properties | Wire oscillating laser additive manufacturing of 2319 aluminum alloy: optimization of process parameters, microstructure, and mechanical properties | Wire oscillating laser additive manufacturing of 2319 aluminum alloy: optimization of process parameters, microstructure, and mechanical properties
267 | 150 | 17.9 | 0 | 0 | 6.3 | 0 | 0 | 0 | 0 | 0.2 | 0 | 93.5 | 0 | 0 | 0 | 0 | Laser metal deposition | 1000 | 10000 | 70 | 73.788 | 27.392 | 79.994 | 0.34923 | 119.833 | 14.024 | 29.367 | 688.537 | 10.8555 | 2522.331 | 293.491 | 3.09494 | 69.262 | 16.3243 | 224.938 | 175.3068 | 175.3079 | 121.791 | 2.937 | 3.065 | 12.854 | 47.675 | 1.4871 | 1.62777 | 4.21385 | 588.0912 | 0.632 | 0.935 | 1.937 | Wire oscillating laser additive manufacturing of 2319 aluminum alloy: optimization of process parameters, microstructure, and mechanical properties | Wire oscillating laser additive manufacturing of 2319 aluminum alloy: optimization of process parameters, microstructure, and mechanical properties | Wire oscillating laser additive manufacturing of 2319 aluminum alloy: optimization of process parameters, microstructure, and mechanical properties | Wire oscillating laser additive manufacturing of 2319 aluminum alloy: optimization of process parameters, microstructure, and mechanical properties | Wire oscillating laser additive manufacturing of 2319 aluminum alloy: optimization of process parameters, microstructure, and mechanical properties | Wire oscillating laser additive manufacturing of 2319 aluminum alloy: optimization of process parameters, microstructure, and mechanical properties | Wire oscillating laser additive manufacturing of 2319 aluminum alloy: optimization of process parameters, microstructure, and mechanical properties | Wire oscillating laser additive manufacturing of 2319 aluminum alloy: optimization of process parameters, microstructure, and mechanical properties | Wire oscillating laser additive manufacturing of 2319 aluminum alloy: optimization of process parameters, microstructure, and mechanical properties | Wire oscillating laser additive manufacturing of 2319 aluminum alloy: optimization of process parameters, microstructure, and mechanical properties
421 | 125 | 8.3 | 0 | 0 | 6.3 | 0 | 0 | 0 | 0 | 0.2 | 0 | 93.5 | 530 | 20 | 175 | 8 | Laser metal deposition | 1000 | 10000 | 80 | 73.788 | 27.392 | 79.994 | 0.34923 | 119.833 | 14.024 | 29.367 | 688.537 | 10.8555 | 2522.331 | 293.491 | 3.09494 | 69.262 | 16.3243 | 224.938 | 175.3068 | 175.3079 | 121.791 | 2.937 | 3.065 | 12.854 | 47.675 | 1.4871 | 1.62777 | 4.21385 | 588.0912 | 0.632 | 0.935 | 1.937 | Wire oscillating laser additive manufacturing of 2319 aluminum alloy: optimization of process parameters, microstructure, and mechanical properties | Wire oscillating laser additive manufacturing of 2319 aluminum alloy: optimization of process parameters, microstructure, and mechanical properties | Wire oscillating laser additive manufacturing of 2319 aluminum alloy: optimization of process parameters, microstructure, and mechanical properties | Wire oscillating laser additive manufacturing of 2319 aluminum alloy: optimization of process parameters, microstructure, and mechanical properties | Wire oscillating laser additive manufacturing of 2319 aluminum alloy: optimization of process parameters, microstructure, and mechanical properties | Wire oscillating laser additive manufacturing of 2319 aluminum alloy: optimization of process parameters, microstructure, and mechanical properties | Wire oscillating laser additive manufacturing of 2319 aluminum alloy: optimization of process parameters, microstructure, and mechanical properties | Wire oscillating laser additive manufacturing of 2319 aluminum alloy: optimization of process parameters, microstructure, and mechanical properties | Wire oscillating laser additive manufacturing of 2319 aluminum alloy: optimization of process parameters, microstructure, and mechanical properties | Wire oscillating laser additive manufacturing of 2319 aluminum alloy: optimization of process parameters, microstructure, and mechanical properties
437 | 325 | 13.5 | 0 | 0 | 6.3 | 0 | 0 | 0 | 0 | 0.2 | 0 | 93.5 | 530 | 20 | 175 | 8 | Laser metal deposition | 1000 | 10000 | 80 | 73.788 | 27.392 | 79.994 | 0.34923 | 119.833 | 14.024 | 29.367 | 688.537 | 10.8555 | 2522.331 | 293.491 | 3.09494 | 69.262 | 16.3243 | 224.938 | 175.3068 | 175.3079 | 121.791 | 2.937 | 3.065 | 12.854 | 47.675 | 1.4871 | 1.62777 | 4.21385 | 588.0912 | 0.632 | 0.935 | 1.937 | Wire oscillating laser additive manufacturing of 2319 aluminum alloy: optimization of process parameters, microstructure, and mechanical properties | Wire oscillating laser additive manufacturing of 2319 aluminum alloy: optimization of process parameters, microstructure, and mechanical properties | Wire oscillating laser additive manufacturing of 2319 aluminum alloy: optimization of process parameters, microstructure, and mechanical properties | Wire oscillating laser additive manufacturing of 2319 aluminum alloy: optimization of process parameters, microstructure, and mechanical properties | Wire oscillating laser additive manufacturing of 2319 aluminum alloy: optimization of process parameters, microstructure, and mechanical properties | Wire oscillating laser additive manufacturing of 2319 aluminum alloy: optimization of process parameters, microstructure, and mechanical properties | Wire oscillating laser additive manufacturing of 2319 aluminum alloy: optimization of process parameters, microstructure, and mechanical properties | Wire oscillating laser additive manufacturing of 2319 aluminum alloy: optimization of process parameters, microstructure, and mechanical properties | Wire oscillating laser additive manufacturing of 2319 aluminum alloy: optimization of process parameters, microstructure, and mechanical properties | Wire oscillating laser additive manufacturing of 2319 aluminum alloy: optimization of process parameters, microstructure, and mechanical properties
202 | 90 | 7 | 0 | 0 | 4.4 | 1.5 | 0 | 0 | 0 | 0 | 0 | 94.1 | 0 | 0 | 0 | 0 | Laser metal deposition | 1000 | 10000 | 15 | 72.265 | 26.833 | 78.351 | 0.34866 | 119.593 | 13.689 | 28.583 | 678.55 | 10.7712 | 2499.457 | 290.833 | 2.96089 | 69.249 | 16.50185 | 224.535 | 173.5523 | 173.5523 | 121.784 | 2.941 | 3.044 | 12.747 | 45.655 | 1.47872 | 1.61826 | 4.19975 | 587.1965 | 0.44 | 0.941 | 1.956 | Laser solid forming additive manufacturing TiB2 reinforced 2024Al composite: microstructure and mechanical properties | Laser solid forming additive manufacturing TiB2 reinforced 2024Al composite: microstructure and mechanical properties | Laser solid forming additive manufacturing TiB2 reinforced 2024Al composite: microstructure and mechanical properties | Laser solid forming additive manufacturing TiB2 reinforced 2024Al composite: microstructure and mechanical properties | Laser solid forming additive manufacturing TiB2 reinforced 2024Al composite: microstructure and mechanical properties | Laser solid forming additive manufacturing TiB2 reinforced 2024Al composite: microstructure and mechanical properties | Laser solid forming additive manufacturing TiB2 reinforced 2024Al composite: microstructure and mechanical properties | Laser solid forming additive manufacturing TiB2 reinforced 2024Al composite: microstructure and mechanical properties | Laser solid forming additive manufacturing TiB2 reinforced 2024Al composite: microstructure and mechanical properties | Laser solid forming additive manufacturing TiB2 reinforced 2024Al composite: microstructure and mechanical properties
314 | 187 | 7.4 | 10 | 0 | 0 | 0.35 | 0 | 0 | 0 | 0 | 0 | 89.65 | 0 | 0 | 0 | 0 | Laser metal deposition | 1000 | 10000 | 50 | 67.6125 | 25.9885 | 78.2915 | 0.33679 | 117.3945 | 13.0965 | 27.0895 | 735.365 | 14.623 | 2552.0985 | 299.0225 | 2.659605 | 70.2965 | 16.975045 | 225.0915 | 167.8689 | 167.8689 | 120.07 | 3.0965 | 3 | 13.0615 | 51.9095 | 1.49616 | 1.63795 | 4.247375 | 598.87105 | 0 | 1.0965 | 2 | Investigations of the processing–structure–performance relationships of an additively manufactured AlSi10Mg alloy via directed energy deposition | Investigations of the processing–structure–performance relationships of an additively manufactured AlSi10Mg alloy via directed energy deposition | Investigations of the processing–structure–performance relationships of an additively manufactured AlSi10Mg alloy via directed energy deposition | Investigations of the processing–structure–performance relationships of an additively manufactured AlSi10Mg alloy via directed energy deposition | Investigations of the processing–structure–performance relationships of an additively manufactured AlSi10Mg alloy via directed energy deposition | Investigations of the processing–structure–performance relationships of an additively manufactured AlSi10Mg alloy via directed energy deposition | Investigations of the processing–structure–performance relationships of an additively manufactured AlSi10Mg alloy via directed energy deposition | Investigations of the processing–structure–performance relationships of an additively manufactured AlSi10Mg alloy via directed energy deposition | Investigations of the processing–structure–performance relationships of an additively manufactured AlSi10Mg alloy via directed energy deposition | Investigations of the processing–structure–performance relationships of an additively manufactured AlSi10Mg alloy via directed energy deposition
208.6 | 106.8 | 6.84 | 10 | 0 | 0 | 0.35 | 0 | 0 | 0 | 0 | 0 | 89.65 | 0 | 0 | 0 | 0 | Laser metal deposition | 1000 | 10000 | 50 | 67.6125 | 25.9885 | 78.2915 | 0.33679 | 117.3945 | 13.0965 | 27.0895 | 735.365 | 14.623 | 2552.0985 | 299.0225 | 2.659605 | 70.2965 | 16.975045 | 225.0915 | 167.8689 | 167.8689 | 120.07 | 3.0965 | 3 | 13.0615 | 51.9095 | 1.49616 | 1.63795 | 4.247375 | 598.87105 | 0 | 1.0965 | 2 | Influence of aluminium powder aging on directed energy deposition | Influence of aluminium powder aging on directed energy deposition | Influence of aluminium powder aging on directed energy deposition | Influence of aluminium powder aging on directed energy deposition | Influence of aluminium powder aging on directed energy deposition | Influence of aluminium powder aging on directed energy deposition | Influence of aluminium powder aging on directed energy deposition | Influence of aluminium powder aging on directed energy deposition | Influence of aluminium powder aging on directed energy deposition | Influence of aluminium powder aging on directed energy deposition
177.5 | 86.5 | 13.63 | 10 | 0 | 0 | 0.35 | 0 | 0 | 0 | 0 | 0 | 89.65 | 300 | 1 | 0 | 0 | Laser metal deposition | 1000 | 10000 | 60 | 67.6125 | 25.9885 | 78.2915 | 0.33679 | 117.3945 | 13.0965 | 27.0895 | 735.365 | 14.623 | 2552.0985 | 299.0225 | 2.659605 | 70.2965 | 16.975045 | 225.0915 | 167.8689 | 167.8689 | 120.07 | 3.0965 | 3 | 13.0615 | 51.9095 | 1.49616 | 1.63795 | 4.247375 | 598.87105 | 0 | 1.0965 | 2 | Influence of aluminium powder aging on directed energy deposition | Influence of aluminium powder aging on directed energy deposition | Influence of aluminium powder aging on directed energy deposition | Influence of aluminium powder aging on directed energy deposition | Influence of aluminium powder aging on directed energy deposition | Influence of aluminium powder aging on directed energy deposition | Influence of aluminium powder aging on directed energy deposition | Influence of aluminium powder aging on directed energy deposition | Influence of aluminium powder aging on directed energy deposition | Influence of aluminium powder aging on directed energy deposition
344 | 200 | 5 | 10 | 0 | 0 | 0.35 | 0 | 0 | 0 | 0 | 0 | 89.65 | 0 | 0 | 0 | 0 | Laser metal deposition | 1000 | 10000 | 60 | 67.6125 | 25.9885 | 78.2915 | 0.33679 | 117.3945 | 13.0965 | 27.0895 | 735.365 | 14.623 | 2552.0985 | 299.0225 | 2.659605 | 70.2965 | 16.975045 | 225.0915 | 167.8689 | 167.8689 | 120.07 | 3.0965 | 3 | 13.0615 | 51.9095 | 1.49616 | 1.63795 | 4.247375 | 598.87105 | 0 | 1.0965 | 2 | Directed energy deposition of AlSi10Mg: Single track nonscalability and bulk properties | Directed energy deposition of AlSi10Mg: Single track nonscalability and bulk properties | Directed energy deposition of AlSi10Mg: Single track nonscalability and bulk properties | Directed energy deposition of AlSi10Mg: Single track nonscalability and bulk properties | Directed energy deposition of AlSi10Mg: Single track nonscalability and bulk properties | Directed energy deposition of AlSi10Mg: Single track nonscalability and bulk properties | Directed energy deposition of AlSi10Mg: Single track nonscalability and bulk properties | Directed energy deposition of AlSi10Mg: Single track nonscalability and bulk properties | Directed energy deposition of AlSi10Mg: Single track nonscalability and bulk properties | Directed energy deposition of AlSi10Mg: Single track nonscalability and bulk properties
280 | 130 | 9.4 | 10 | 0 | 0 | 0.35 | 0 | 0 | 0 | 0 | 0 | 89.65 | 0 | 0 | 0 | 0 | Laser metal deposition | 1000 | 10000 | 250 | 67.6125 | 25.9885 | 78.2915 | 0.33679 | 117.3945 | 13.0965 | 27.0895 | 735.365 | 14.623 | 2552.0985 | 299.0225 | 2.659605 | 70.2965 | 16.975045 | 225.0915 | 167.8689 | 167.8689 | 120.07 | 3.0965 | 3 | 13.0615 | 51.9095 | 1.49616 | 1.63795 | 4.247375 | 598.87105 | 0 | 1.0965 | 2 | Microstructure and mechanical properties of AlSi10Mg alloy built by laser powder bed fusion/direct energy deposition hybrid laser additive manufacturing | Microstructure and mechanical properties of AlSi10Mg alloy built by laser powder bed fusion/direct energy deposition hybrid laser additive manufacturing | Microstructure and mechanical properties of AlSi10Mg alloy built by laser powder bed fusion/direct energy deposition hybrid laser additive manufacturing | Microstructure and mechanical properties of AlSi10Mg alloy built by laser powder bed fusion/direct energy deposition hybrid laser additive manufacturing | Microstructure and mechanical properties of AlSi10Mg alloy built by laser powder bed fusion/direct energy deposition hybrid laser additive manufacturing | Microstructure and mechanical properties of AlSi10Mg alloy built by laser powder bed fusion/direct energy deposition hybrid laser additive manufacturing | Microstructure and mechanical properties of AlSi10Mg alloy built by laser powder bed fusion/direct energy deposition hybrid laser additive manufacturing | Microstructure and mechanical properties of AlSi10Mg alloy built by laser powder bed fusion/direct energy deposition hybrid laser additive manufacturing | Microstructure and mechanical properties of AlSi10Mg alloy built by laser powder bed fusion/direct energy deposition hybrid laser additive manufacturing | Microstructure and mechanical properties of AlSi10Mg alloy built by laser powder bed fusion/direct energy deposition hybrid laser additive manufacturing
150.06 | 71.81 | 2.99 | 7 | 0 | 0 | 0.35 | 0 | 0 | 0 | 0 | 0 | 92.65 | 0 | 0 | 0 | 0 | Laser metal deposition | 1000 | 10000 | 250 | 68.3025 | 25.9825 | 77.5715 | 0.34069 | 117.6045 | 13.0665 | 27.0595 | 712.745 | 13.444 | 2540.6685 | 297.0425 | 2.670705 | 69.9065 | 16.872745 | 225.0315 | 168.7783 | 168.7783 | 120.37 | 3.0665 | 3 | 13.0315 | 49.1915 | 1.48806 | 1.62925 | 4.232375 | 592.59805 | 0 | 1.0665 | 2 | Mechanically strong, stiff, and yet ductile AlSi7Mg/graphene composites by laser metal deposition additive manufacturing | Mechanically strong, stiff, and yet ductile AlSi7Mg/graphene composites by laser metal deposition additive manufacturing | Mechanically strong, stiff, and yet ductile AlSi7Mg/graphene composites by laser metal deposition additive manufacturing | Mechanically strong, stiff, and yet ductile AlSi7Mg/graphene composites by laser metal deposition additive manufacturing | Mechanically strong, stiff, and yet ductile AlSi7Mg/graphene composites by laser metal deposition additive manufacturing | Mechanically strong, stiff, and yet ductile AlSi7Mg/graphene composites by laser metal deposition additive manufacturing | Mechanically strong, stiff, and yet ductile AlSi7Mg/graphene composites by laser metal deposition additive manufacturing | Mechanically strong, stiff, and yet ductile AlSi7Mg/graphene composites by laser metal deposition additive manufacturing | Mechanically strong, stiff, and yet ductile AlSi7Mg/graphene composites by laser metal deposition additive manufacturing | Mechanically strong, stiff, and yet ductile AlSi7Mg/graphene composites by laser metal deposition additive manufacturing
223 | 99 | 12.1 | 5.25 | 0 | 1.12 | 0.55 | 0 | 0 | 0 | 0 | 0 | 93.08 | 0 | 0 | 0 | 0 | Laser metal deposition | 1000 | 10000 | 200 | 69.327 | 26.2074 | 77.8063 | 0.342733 | 118.0834 | 13.2262 | 27.4504 | 704.29 | 12.77801 | 2531.6246 | 295.6359 | 2.745352 | 69.7442 | 16.77305 | 224.9345 | 170.0257 | 170.0257 | 120.7082 | 3.0358 | 3.0112 | 12.9696 | 48.36 | 1.485991 | 1.626823 | 4.224925 | 591.141 | 0.112 | 1.0358 | 1.9888 | Improving the mechanical properties of Al-5Si-1Cu-Mg aluminum alloy produced by laser additive manufacturing with post-process heat treatments | Improving the mechanical properties of Al-5Si-1Cu-Mg aluminum alloy produced by laser additive manufacturing with post-process heat treatments | Improving the mechanical properties of Al-5Si-1Cu-Mg aluminum alloy produced by laser additive manufacturing with post-process heat treatments | Improving the mechanical properties of Al-5Si-1Cu-Mg aluminum alloy produced by laser additive manufacturing with post-process heat treatments | Improving the mechanical properties of Al-5Si-1Cu-Mg aluminum alloy produced by laser additive manufacturing with post-process heat treatments | Improving the mechanical properties of Al-5Si-1Cu-Mg aluminum alloy produced by laser additive manufacturing with post-process heat treatments | Improving the mechanical properties of Al-5Si-1Cu-Mg aluminum alloy produced by laser additive manufacturing with post-process heat treatments | Improving the mechanical properties of Al-5Si-1Cu-Mg aluminum alloy produced by laser additive manufacturing with post-process heat treatments | Improving the mechanical properties of Al-5Si-1Cu-Mg aluminum alloy produced by laser additive manufacturing with post-process heat treatments | Improving the mechanical properties of Al-5Si-1Cu-Mg aluminum alloy produced by laser additive manufacturing with post-process heat treatments
262 | 124 | 17.4 | 5.25 | 0 | 1.12 | 0.55 | 0 | 0 | 0 | 0 | 0 | 93.08 | 450 | 6 | 0 | 0 | Laser metal deposition | 1000 | 10000 | 200 | 69.327 | 26.2074 | 77.8063 | 0.342733 | 118.0834 | 13.2262 | 27.4504 | 704.29 | 12.77801 | 2531.6246 | 295.6359 | 2.745352 | 69.7442 | 16.77305 | 224.9345 | 170.0257 | 170.0257 | 120.7082 | 3.0358 | 3.0112 | 12.9696 | 48.36 | 1.485991 | 1.626823 | 4.224925 | 591.141 | 0.112 | 1.0358 | 1.9888 | Improving the mechanical properties of Al-5Si-1Cu-Mg aluminum alloy produced by laser additive manufacturing with post-process heat treatments | Improving the mechanical properties of Al-5Si-1Cu-Mg aluminum alloy produced by laser additive manufacturing with post-process heat treatments | Improving the mechanical properties of Al-5Si-1Cu-Mg aluminum alloy produced by laser additive manufacturing with post-process heat treatments | Improving the mechanical properties of Al-5Si-1Cu-Mg aluminum alloy produced by laser additive manufacturing with post-process heat treatments | Improving the mechanical properties of Al-5Si-1Cu-Mg aluminum alloy produced by laser additive manufacturing with post-process heat treatments | Improving the mechanical properties of Al-5Si-1Cu-Mg aluminum alloy produced by laser additive manufacturing with post-process heat treatments | Improving the mechanical properties of Al-5Si-1Cu-Mg aluminum alloy produced by laser additive manufacturing with post-process heat treatments | Improving the mechanical properties of Al-5Si-1Cu-Mg aluminum alloy produced by laser additive manufacturing with post-process heat treatments | Improving the mechanical properties of Al-5Si-1Cu-Mg aluminum alloy produced by laser additive manufacturing with post-process heat treatments | Improving the mechanical properties of Al-5Si-1Cu-Mg aluminum alloy produced by laser additive manufacturing with post-process heat treatments
310 | 156 | 19.5 | 5.25 | 0 | 1.12 | 0.55 | 0 | 0 | 0 | 0 | 0 | 93.08 | 500 | 6 | 0 | 0 | Laser metal deposition | 1000 | 10000 | 200 | 69.327 | 26.2074 | 77.8063 | 0.342733 | 118.0834 | 13.2262 | 27.4504 | 704.29 | 12.77801 | 2531.6246 | 295.6359 | 2.745352 | 69.7442 | 16.77305 | 224.9345 | 170.0257 | 170.0257 | 120.7082 | 3.0358 | 3.0112 | 12.9696 | 48.36 | 1.485991 | 1.626823 | 4.224925 | 591.141 | 0.112 | 1.0358 | 1.9888 | Improving the mechanical properties of Al-5Si-1Cu-Mg aluminum alloy produced by laser additive manufacturing with post-process heat treatments | Improving the mechanical properties of Al-5Si-1Cu-Mg aluminum alloy produced by laser additive manufacturing with post-process heat treatments | Improving the mechanical properties of Al-5Si-1Cu-Mg aluminum alloy produced by laser additive manufacturing with post-process heat treatments | Improving the mechanical properties of Al-5Si-1Cu-Mg aluminum alloy produced by laser additive manufacturing with post-process heat treatments | Improving the mechanical properties of Al-5Si-1Cu-Mg aluminum alloy produced by laser additive manufacturing with post-process heat treatments | Improving the mechanical properties of Al-5Si-1Cu-Mg aluminum alloy produced by laser additive manufacturing with post-process heat treatments | Improving the mechanical properties of Al-5Si-1Cu-Mg aluminum alloy produced by laser additive manufacturing with post-process heat treatments | Improving the mechanical properties of Al-5Si-1Cu-Mg aluminum alloy produced by laser additive manufacturing with post-process heat treatments | Improving the mechanical properties of Al-5Si-1Cu-Mg aluminum alloy produced by laser additive manufacturing with post-process heat treatments | Improving the mechanical properties of Al-5Si-1Cu-Mg aluminum alloy produced by laser additive manufacturing with post-process heat treatments
333 | 168 | 22.4 | 5.25 | 0 | 1.12 | 0.55 | 0 | 0 | 0 | 0 | 0 | 93.08 | 550 | 6 | 0 | 0 | Laser metal deposition | 1000 | 10000 | 200 | 69.327 | 26.2074 | 77.8063 | 0.342733 | 118.0834 | 13.2262 | 27.4504 | 704.29 | 12.77801 | 2531.6246 | 295.6359 | 2.745352 | 69.7442 | 16.77305 | 224.9345 | 170.0257 | 170.0257 | 120.7082 | 3.0358 | 3.0112 | 12.9696 | 48.36 | 1.485991 | 1.626823 | 4.224925 | 591.141 | 0.112 | 1.0358 | 1.9888 | Improving the mechanical properties of Al-5Si-1Cu-Mg aluminum alloy produced by laser additive manufacturing with post-process heat treatments | Improving the mechanical properties of Al-5Si-1Cu-Mg aluminum alloy produced by laser additive manufacturing with post-process heat treatments | Improving the mechanical properties of Al-5Si-1Cu-Mg aluminum alloy produced by laser additive manufacturing with post-process heat treatments | Improving the mechanical properties of Al-5Si-1Cu-Mg aluminum alloy produced by laser additive manufacturing with post-process heat treatments | Improving the mechanical properties of Al-5Si-1Cu-Mg aluminum alloy produced by laser additive manufacturing with post-process heat treatments | Improving the mechanical properties of Al-5Si-1Cu-Mg aluminum alloy produced by laser additive manufacturing with post-process heat treatments | Improving the mechanical properties of Al-5Si-1Cu-Mg aluminum alloy produced by laser additive manufacturing with post-process heat treatments | Improving the mechanical properties of Al-5Si-1Cu-Mg aluminum alloy produced by laser additive manufacturing with post-process heat treatments | Improving the mechanical properties of Al-5Si-1Cu-Mg aluminum alloy produced by laser additive manufacturing with post-process heat treatments | Improving the mechanical properties of Al-5Si-1Cu-Mg aluminum alloy produced by laser additive manufacturing with post-process heat treatments
304 | 213 | 9.8 | 5.25 | 0 | 1.12 | 0.55 | 0 | 0 | 0 | 0 | 0 | 93.08 | 450 | 6 | 180 | 12 | Laser metal deposition | 1000 | 10000 | 200 | 69.327 | 26.2074 | 77.8063 | 0.342733 | 118.0834 | 13.2262 | 27.4504 | 704.29 | 12.77801 | 2531.6246 | 295.6359 | 2.745352 | 69.7442 | 16.77305 | 224.9345 | 170.0257 | 170.0257 | 120.7082 | 3.0358 | 3.0112 | 12.9696 | 48.36 | 1.485991 | 1.626823 | 4.224925 | 591.141 | 0.112 | 1.0358 | 1.9888 | Improving the mechanical properties of Al-5Si-1Cu-Mg aluminum alloy produced by laser additive manufacturing with post-process heat treatments | Improving the mechanical properties of Al-5Si-1Cu-Mg aluminum alloy produced by laser additive manufacturing with post-process heat treatments | Improving the mechanical properties of Al-5Si-1Cu-Mg aluminum alloy produced by laser additive manufacturing with post-process heat treatments | Improving the mechanical properties of Al-5Si-1Cu-Mg aluminum alloy produced by laser additive manufacturing with post-process heat treatments | Improving the mechanical properties of Al-5Si-1Cu-Mg aluminum alloy produced by laser additive manufacturing with post-process heat treatments | Improving the mechanical properties of Al-5Si-1Cu-Mg aluminum alloy produced by laser additive manufacturing with post-process heat treatments | Improving the mechanical properties of Al-5Si-1Cu-Mg aluminum alloy produced by laser additive manufacturing with post-process heat treatments | Improving the mechanical properties of Al-5Si-1Cu-Mg aluminum alloy produced by laser additive manufacturing with post-process heat treatments | Improving the mechanical properties of Al-5Si-1Cu-Mg aluminum alloy produced by laser additive manufacturing with post-process heat treatments | Improving the mechanical properties of Al-5Si-1Cu-Mg aluminum alloy produced by laser additive manufacturing with post-process heat treatments
372 | 288 | 11.1 | 5.25 | 0 | 1.12 | 0.55 | 0 | 0 | 0 | 0 | 0 | 93.08 | 500 | 6 | 180 | 12 | Laser metal deposition | 1000 | 10000 | 200 | 69.327 | 26.2074 | 77.8063 | 0.342733 | 118.0834 | 13.2262 | 27.4504 | 704.29 | 12.77801 | 2531.6246 | 295.6359 | 2.745352 | 69.7442 | 16.77305 | 224.9345 | 170.0257 | 170.0257 | 120.7082 | 3.0358 | 3.0112 | 12.9696 | 48.36 | 1.485991 | 1.626823 | 4.224925 | 591.141 | 0.112 | 1.0358 | 1.9888 | Improving the mechanical properties of Al-5Si-1Cu-Mg aluminum alloy produced by laser additive manufacturing with post-process heat treatments | Improving the mechanical properties of Al-5Si-1Cu-Mg aluminum alloy produced by laser additive manufacturing with post-process heat treatments | Improving the mechanical properties of Al-5Si-1Cu-Mg aluminum alloy produced by laser additive manufacturing with post-process heat treatments | Improving the mechanical properties of Al-5Si-1Cu-Mg aluminum alloy produced by laser additive manufacturing with post-process heat treatments | Improving the mechanical properties of Al-5Si-1Cu-Mg aluminum alloy produced by laser additive manufacturing with post-process heat treatments | Improving the mechanical properties of Al-5Si-1Cu-Mg aluminum alloy produced by laser additive manufacturing with post-process heat treatments | Improving the mechanical properties of Al-5Si-1Cu-Mg aluminum alloy produced by laser additive manufacturing with post-process heat treatments | Improving the mechanical properties of Al-5Si-1Cu-Mg aluminum alloy produced by laser additive manufacturing with post-process heat treatments | Improving the mechanical properties of Al-5Si-1Cu-Mg aluminum alloy produced by laser additive manufacturing with post-process heat treatments | Improving the mechanical properties of Al-5Si-1Cu-Mg aluminum alloy produced by laser additive manufacturing with post-process heat treatments
416 | 316 | 15.2 | 10 | 0 | 0 | 0.35 | 0 | 0 | 0 | 0 | 0 | 89.65 | 550 | 6 | 180 | 12 | Laser metal deposition | 1000 | 10000 | 200 | 67.6125 | 25.9885 | 78.2915 | 0.33679 | 117.3945 | 13.0965 | 27.0895 | 735.365 | 14.623 | 2552.0985 | 299.0225 | 2.659605 | 70.2965 | 16.975045 | 225.0915 | 167.8689 | 167.8689 | 120.07 | 3.0965 | 3 | 13.0615 | 51.9095 | 1.49616 | 1.63795 | 4.247375 | 598.87105 | 0 | 1.0965 | 2 | Improving the mechanical properties of Al-5Si-1Cu-Mg aluminum alloy produced by laser additive manufacturing with post-process heat treatments | Improving the mechanical properties of Al-5Si-1Cu-Mg aluminum alloy produced by laser additive manufacturing with post-process heat treatments | Improving the mechanical properties of Al-5Si-1Cu-Mg aluminum alloy produced by laser additive manufacturing with post-process heat treatments | Improving the mechanical properties of Al-5Si-1Cu-Mg aluminum alloy produced by laser additive manufacturing with post-process heat treatments | Improving the mechanical properties of Al-5Si-1Cu-Mg aluminum alloy produced by laser additive manufacturing with post-process heat treatments | Improving the mechanical properties of Al-5Si-1Cu-Mg aluminum alloy produced by laser additive manufacturing with post-process heat treatments | Improving the mechanical properties of Al-5Si-1Cu-Mg aluminum alloy produced by laser additive manufacturing with post-process heat treatments | Improving the mechanical properties of Al-5Si-1Cu-Mg aluminum alloy produced by laser additive manufacturing with post-process heat treatments | Improving the mechanical properties of Al-5Si-1Cu-Mg aluminum alloy produced by laser additive manufacturing with post-process heat treatments | Improving the mechanical properties of Al-5Si-1Cu-Mg aluminum alloy produced by laser additive manufacturing with post-process heat treatments
159 | 75 | 8.4 | 10 | 0 | 0 | 0.35 | 0 | 0 | 0 | 0 | 0 | 89.65 | 0 | 0 | 0 | 0 | Laser metal deposition | 1000 | 10000 | 245 | 67.6125 | 25.9885 | 78.2915 | 0.33679 | 117.3945 | 13.0965 | 27.0895 | 735.365 | 14.623 | 2552.0985 | 299.0225 | 2.659605 | 70.2965 | 16.975045 | 225.0915 | 167.8689 | 167.8689 | 120.07 | 3.0965 | 3 | 13.0615 | 51.9095 | 1.49616 | 1.63795 | 4.247375 | 598.87105 | 0 | 1.0965 | 2 | Effect of processing parameters on solidification defects behavior of laser deposited AlSi10Mg alloy | Effect of processing parameters on solidification defects behavior of laser deposited AlSi10Mg alloy | Effect of processing parameters on solidification defects behavior of laser deposited AlSi10Mg alloy | Effect of processing parameters on solidification defects behavior of laser deposited AlSi10Mg alloy | Effect of processing parameters on solidification defects behavior of laser deposited AlSi10Mg alloy | Effect of processing parameters on solidification defects behavior of laser deposited AlSi10Mg alloy | Effect of processing parameters on solidification defects behavior of laser deposited AlSi10Mg alloy | Effect of processing parameters on solidification defects behavior of laser deposited AlSi10Mg alloy | Effect of processing parameters on solidification defects behavior of laser deposited AlSi10Mg alloy | Effect of processing parameters on solidification defects behavior of laser deposited AlSi10Mg alloy
172 | 85 | 11.4 | 10 | 0 | 0 | 0.35 | 0 | 0 | 0 | 0 | 0 | 89.65 | 0 | 0 | 0 | 0 | Laser metal deposition | 1000 | 10000 | 245 | 67.6125 | 25.9885 | 78.2915 | 0.33679 | 117.3945 | 13.0965 | 27.0895 | 735.365 | 14.623 | 2552.0985 | 299.0225 | 2.659605 | 70.2965 | 16.975045 | 225.0915 | 167.8689 | 167.8689 | 120.07 | 3.0965 | 3 | 13.0615 | 51.9095 | 1.49616 | 1.63795 | 4.247375 | 598.87105 | 0 | 1.0965 | 2 | Effect of processing parameters on solidification defects behavior of laser deposited AlSi10Mg alloy | Effect of processing parameters on solidification defects behavior of laser deposited AlSi10Mg alloy | Effect of processing parameters on solidification defects behavior of laser deposited AlSi10Mg alloy | Effect of processing parameters on solidification defects behavior of laser deposited AlSi10Mg alloy | Effect of processing parameters on solidification defects behavior of laser deposited AlSi10Mg alloy | Effect of processing parameters on solidification defects behavior of laser deposited AlSi10Mg alloy | Effect of processing parameters on solidification defects behavior of laser deposited AlSi10Mg alloy | Effect of processing parameters on solidification defects behavior of laser deposited AlSi10Mg alloy | Effect of processing parameters on solidification defects behavior of laser deposited AlSi10Mg alloy | Effect of processing parameters on solidification defects behavior of laser deposited AlSi10Mg alloy
275 | 120 | 3.8 | 10 | 0 | 0 | 0.35 | 0 | 0 | 0 | 0 | 0 | 89.65 | 525 | 1 | 0 | 0 | Laser metal deposition | 1000 | 10000 | 245 | 67.6125 | 25.9885 | 78.2915 | 0.33679 | 117.3945 | 13.0965 | 27.0895 | 735.365 | 14.623 | 2552.0985 | 299.0225 | 2.659605 | 70.2965 | 16.975045 | 225.0915 | 167.8689 | 167.8689 | 120.07 | 3.0965 | 3 | 13.0615 | 51.9095 | 1.49616 | 1.63795 | 4.247375 | 598.87105 | 0 | 1.0965 | 2 | Microstructure and mechanical properties of AlSi10Mg alloy built by laser powder bed fusion/direct energy deposition hybrid laser additive manufacturing | Microstructure and mechanical properties of AlSi10Mg alloy built by laser powder bed fusion/direct energy deposition hybrid laser additive manufacturing | Microstructure and mechanical properties of AlSi10Mg alloy built by laser powder bed fusion/direct energy deposition hybrid laser additive manufacturing | Microstructure and mechanical properties of AlSi10Mg alloy built by laser powder bed fusion/direct energy deposition hybrid laser additive manufacturing | Microstructure and mechanical properties of AlSi10Mg alloy built by laser powder bed fusion/direct energy deposition hybrid laser additive manufacturing | Microstructure and mechanical properties of AlSi10Mg alloy built by laser powder bed fusion/direct energy deposition hybrid laser additive manufacturing | Microstructure and mechanical properties of AlSi10Mg alloy built by laser powder bed fusion/direct energy deposition hybrid laser additive manufacturing | Microstructure and mechanical properties of AlSi10Mg alloy built by laser powder bed fusion/direct energy deposition hybrid laser additive manufacturing | Microstructure and mechanical properties of AlSi10Mg alloy built by laser powder bed fusion/direct energy deposition hybrid laser additive manufacturing | Microstructure and mechanical properties of AlSi10Mg alloy built by laser powder bed fusion/direct energy deposition hybrid laser additive manufacturing
292 | 150 | 6.5 | 0 | 0 | 0 | 4.5 | 0 | 0 | 0 | 0 | 0 | 95.5 | 525 | 1 | 180 | 8 | Laser metal deposition | 1000 | 10000 | 245 | 68.875 | 25.595 | 74.605 | 0.3473 | 119.215 | 12.955 | 26.865 | 659.55 | 10.61 | 2454.695 | 285.575 | 2.65635 | 68.955 | 16.91915 | 223.605 | 169.5828 | 169.5828 | 121.9 | 2.955 | 3 | 12.505 | 41.065 | 1.4592 | 1.5965 | 4.16625 | 584.6135 | 0 | 0.955 | 2 | Wire oscillating laser additive manufacturing of 2319 aluminum alloy: optimization of process parameters, microstructure, and mechanical properties | Wire oscillating laser additive manufacturing of 2319 aluminum alloy: optimization of process parameters, microstructure, and mechanical properties | Wire oscillating laser additive manufacturing of 2319 aluminum alloy: optimization of process parameters, microstructure, and mechanical properties | Wire oscillating laser additive manufacturing of 2319 aluminum alloy: optimization of process parameters, microstructure, and mechanical properties | Wire oscillating laser additive manufacturing of 2319 aluminum alloy: optimization of process parameters, microstructure, and mechanical properties | Wire oscillating laser additive manufacturing of 2319 aluminum alloy: optimization of process parameters, microstructure, and mechanical properties | Wire oscillating laser additive manufacturing of 2319 aluminum alloy: optimization of process parameters, microstructure, and mechanical properties | Wire oscillating laser additive manufacturing of 2319 aluminum alloy: optimization of process parameters, microstructure, and mechanical properties | Wire oscillating laser additive manufacturing of 2319 aluminum alloy: optimization of process parameters, microstructure, and mechanical properties | Wire oscillating laser additive manufacturing of 2319 aluminum alloy: optimization of process parameters, microstructure, and mechanical properties
221.9 | 112 | 13.8 | 0 | 0 | 0 | 4.5 | 0 | 0 | 0 | 0 | 0 | 95.5 | 0 | 0 | 0 | 0 | Laser metal deposition | 1000 | 10000 | 36 | 68.875 | 25.595 | 74.605 | 0.3473 | 119.215 | 12.955 | 26.865 | 659.55 | 10.61 | 2454.695 | 285.575 | 2.65635 | 68.955 | 16.91915 | 223.605 | 169.5828 | 169.5828 | 121.9 | 2.955 | 3 | 12.505 | 41.065 | 1.4592 | 1.5965 | 4.16625 | 584.6135 | 0 | 0.955 | 2 | Wire oscillating laser additive manufacturing of 2319 aluminum alloy: optimization of process parameters, microstructure, and mechanical properties | Wire oscillating laser additive manufacturing of 2319 aluminum alloy: optimization of process parameters, microstructure, and mechanical properties | Wire oscillating laser additive manufacturing of 2319 aluminum alloy: optimization of process parameters, microstructure, and mechanical properties | Wire oscillating laser additive manufacturing of 2319 aluminum alloy: optimization of process parameters, microstructure, and mechanical properties | Wire oscillating laser additive manufacturing of 2319 aluminum alloy: optimization of process parameters, microstructure, and mechanical properties | Wire oscillating laser additive manufacturing of 2319 aluminum alloy: optimization of process parameters, microstructure, and mechanical properties | Wire oscillating laser additive manufacturing of 2319 aluminum alloy: optimization of process parameters, microstructure, and mechanical properties | Wire oscillating laser additive manufacturing of 2319 aluminum alloy: optimization of process parameters, microstructure, and mechanical properties | Wire oscillating laser additive manufacturing of 2319 aluminum alloy: optimization of process parameters, microstructure, and mechanical properties | Wire oscillating laser additive manufacturing of 2319 aluminum alloy: optimization of process parameters, microstructure, and mechanical properties
244.3 | 119 | 18.9 | 0 | 0 | 0 | 3.34 | 0 | 0 | 0 | 0.23 | 0.51 | 95.92 | 0 | 0 | 0 | 0 | Laser metal deposition | 1000 | 10000 | 40 | 69.827 | 25.97915 | 75.1453 | 0.347682 | 119.2729 | 13.0462 | 27.033 | 664.6809 | 10.65814 | 2469.6509 | 287.1742 | 2.692573 | 68.7261 | 16.836172 | 223.8525 | 170.7215 | 170.7257 | 121.8725 | 2.9717 | 3.0074 | 12.579 | 41.287 | 1.462026 | 1.599099 | 4.17404 | 583.5913 | 0.0278 | 0.9592 | 2 | Strength-ductility synergy of selective laser melted Al-Mg-Sc-Zr alloy with a heterogeneous grain structure | Strength-ductility synergy of selective laser melted Al-Mg-Sc-Zr alloy with a heterogeneous grain structure | Strength-ductility synergy of selective laser melted Al-Mg-Sc-Zr alloy with a heterogeneous grain structure | Strength-ductility synergy of selective laser melted Al-Mg-Sc-Zr alloy with a heterogeneous grain structure | Strength-ductility synergy of selective laser melted Al-Mg-Sc-Zr alloy with a heterogeneous grain structure | Strength-ductility synergy of selective laser melted Al-Mg-Sc-Zr alloy with a heterogeneous grain structure | Strength-ductility synergy of selective laser melted Al-Mg-Sc-Zr alloy with a heterogeneous grain structure | Strength-ductility synergy of selective laser melted Al-Mg-Sc-Zr alloy with a heterogeneous grain structure | Strength-ductility synergy of selective laser melted Al-Mg-Sc-Zr alloy with a heterogeneous grain structure | Strength-ductility synergy of selective laser melted Al-Mg-Sc-Zr alloy with a heterogeneous grain structure
286 | 131 | 30 | 0 | 0 | 0 | 3.34 | 0 | 0 | 0 | 0.23 | 0.51 | 95.92 | 0 | 0 | 0 | 0 | Laser metal deposition | 1000 | 10000 | 18 | 69.827 | 25.97915 | 75.1453 | 0.347682 | 119.2729 | 13.0462 | 27.033 | 664.6809 | 10.65814 | 2469.6509 | 287.1742 | 2.692573 | 68.7261 | 16.836172 | 223.8525 | 170.7215 | 170.7257 | 121.8725 | 2.9717 | 3.0074 | 12.579 | 41.287 | 1.462026 | 1.599099 | 4.17404 | 583.5913 | 0.0278 | 0.9592 | 2 | Directed energy deposition additive manufacturing of a Sc/Zr-modified Al–Mg alloy: Effect of thermal history on microstructuralevolution and mechanical properties | Directed energy deposition additive manufacturing of a Sc/Zr-modified Al–Mg alloy: Effect of thermal history on microstructuralevolution and mechanical properties | Directed energy deposition additive manufacturing of a Sc/Zr-modified Al–Mg alloy: Effect of thermal history on microstructuralevolution and mechanical properties | Directed energy deposition additive manufacturing of a Sc/Zr-modified Al–Mg alloy: Effect of thermal history on microstructuralevolution and mechanical properties | Directed energy deposition additive manufacturing of a Sc/Zr-modified Al–Mg alloy: Effect of thermal history on microstructuralevolution and mechanical properties | Directed energy deposition additive manufacturing of a Sc/Zr-modified Al–Mg alloy: Effect of thermal history on microstructuralevolution and mechanical properties | Directed energy deposition additive manufacturing of a Sc/Zr-modified Al–Mg alloy: Effect of thermal history on microstructuralevolution and mechanical properties | Directed energy deposition additive manufacturing of a Sc/Zr-modified Al–Mg alloy: Effect of thermal history on microstructuralevolution and mechanical properties | Directed energy deposition additive manufacturing of a Sc/Zr-modified Al–Mg alloy: Effect of thermal history on microstructuralevolution and mechanical properties | Directed energy deposition additive manufacturing of a Sc/Zr-modified Al–Mg alloy: Effect of thermal history on microstructuralevolution and mechanical properties
292 | 132 | 30 | 0 | 0 | 0 | 3.31 | 0 | 0 | 0 | 0.23 | 0.51 | 95.95 | 0 | 0 | 325 | 4 | Laser metal deposition | 1000 | 10000 | 18 | 69.8345 | 25.98185 | 75.1546 | 0.3477 | 119.2648 | 13.0465 | 27.0339 | 664.6839 | 10.65874 | 2470.0796 | 287.2237 | 2.692864 | 68.7264 | 16.834111 | 223.8618 | 170.7309 | 170.7351 | 121.8665 | 2.972 | 3.0074 | 12.5823 | 41.2999 | 1.462098 | 1.599189 | 4.174265 | 583.54321 | 0.0278 | 0.9595 | 2 | Directed energy deposition additive manufacturing of a Sc/Zr-modified Al–Mg alloy: Effect of thermal history on microstructural evolution and mechanical properties | Directed energy deposition additive manufacturing of a Sc/Zr-modified Al–Mg alloy: Effect of thermal history on microstructural evolution and mechanical properties | Directed energy deposition additive manufacturing of a Sc/Zr-modified Al–Mg alloy: Effect of thermal history on microstructural evolution and mechanical properties | Directed energy deposition additive manufacturing of a Sc/Zr-modified Al–Mg alloy: Effect of thermal history on microstructural evolution and mechanical properties | Directed energy deposition additive manufacturing of a Sc/Zr-modified Al–Mg alloy: Effect of thermal history on microstructural evolution and mechanical properties | Directed energy deposition additive manufacturing of a Sc/Zr-modified Al–Mg alloy: Effect of thermal history on microstructural evolution and mechanical properties | Directed energy deposition additive manufacturing of a Sc/Zr-modified Al–Mg alloy: Effect of thermal history on microstructural evolution and mechanical properties | Directed energy deposition additive manufacturing of a Sc/Zr-modified Al–Mg alloy: Effect of thermal history on microstructural evolution and mechanical properties | Directed energy deposition additive manufacturing of a Sc/Zr-modified Al–Mg alloy: Effect of thermal history on microstructural evolution and mechanical properties | Directed energy deposition additive manufacturing of a Sc/Zr-modified Al–Mg alloy: Effect of thermal history on microstructural evolution and mechanical properties
338 | 198 | 20 | 0 | 0 | 0 | 3.31 | 0 | 0 | 0 | 0.23 | 0.51 | 95.95 | 0 | 0 | 0 | 0 | Laser metal deposition | 1000 | 10000 | 18 | 69.8345 | 25.98185 | 75.1546 | 0.3477 | 119.2648 | 13.0465 | 27.0339 | 664.6839 | 10.65874 | 2470.0796 | 287.2237 | 2.692864 | 68.7264 | 16.834111 | 223.8618 | 170.7309 | 170.7351 | 121.8665 | 2.972 | 3.0074 | 12.5823 | 41.2999 | 1.462098 | 1.599189 | 4.174265 | 583.54321 | 0.0278 | 0.9595 | 2 | Directed energy deposition additive manufacturing of a Sc/Zr-modified Al–Mg alloy: Effect of thermal history on microstructural evolution and mechanical properties | Directed energy deposition additive manufacturing of a Sc/Zr-modified Al–Mg alloy: Effect of thermal history on microstructural evolution and mechanical properties | Directed energy deposition additive manufacturing of a Sc/Zr-modified Al–Mg alloy: Effect of thermal history on microstructural evolution and mechanical properties | Directed energy deposition additive manufacturing of a Sc/Zr-modified Al–Mg alloy: Effect of thermal history on microstructural evolution and mechanical properties | Directed energy deposition additive manufacturing of a Sc/Zr-modified Al–Mg alloy: Effect of thermal history on microstructural evolution and mechanical properties | Directed energy deposition additive manufacturing of a Sc/Zr-modified Al–Mg alloy: Effect of thermal history on microstructural evolution and mechanical properties | Directed energy deposition additive manufacturing of a Sc/Zr-modified Al–Mg alloy: Effect of thermal history on microstructural evolution and mechanical properties | Directed energy deposition additive manufacturing of a Sc/Zr-modified Al–Mg alloy: Effect of thermal history on microstructural evolution and mechanical properties | Directed energy deposition additive manufacturing of a Sc/Zr-modified Al–Mg alloy: Effect of thermal history on microstructural evolution and mechanical properties | Directed energy deposition additive manufacturing of a Sc/Zr-modified Al–Mg alloy: Effect of thermal history on microstructural evolution and mechanical properties
283 | 211 | 3.61 | 0.3 | 0 | 0 | 5 | 0 | 0 | 0 | 0.2 | 5 | 89.5 | 0 | 0 | 325 | 1 | Laser metal deposition | 1000 | 10000 | 18 | 75.089 | 28.2316 | 76.684 | 0.34497 | 121.611 | 13.569 | 27.789 | 692.824 | 10.8535 | 2426.415 | 281.348 | 2.88945 | 67.823 | 16.75993 | 222.994 | 176.749 | 176.7779 | 122.968 | 3.003 | 3.052 | 12.133 | 38.9218 | 1.46477 | 1.59237 | 4.1746 | 593.1495 | 0.252 | 0.901 | 2 | Directed energy deposition additive manufacturing of a Sc/Zr-modified Al–Mg alloy: Effect of thermal history on microstructural evolution and mechanical properties | Directed energy deposition additive manufacturing of a Sc/Zr-modified Al–Mg alloy: Effect of thermal history on microstructural evolution and mechanical properties | Directed energy deposition additive manufacturing of a Sc/Zr-modified Al–Mg alloy: Effect of thermal history on microstructural evolution and mechanical properties | Directed energy deposition additive manufacturing of a Sc/Zr-modified Al–Mg alloy: Effect of thermal history on microstructural evolution and mechanical properties | Directed energy deposition additive manufacturing of a Sc/Zr-modified Al–Mg alloy: Effect of thermal history on microstructural evolution and mechanical properties | Directed energy deposition additive manufacturing of a Sc/Zr-modified Al–Mg alloy: Effect of thermal history on microstructural evolution and mechanical properties | Directed energy deposition additive manufacturing of a Sc/Zr-modified Al–Mg alloy: Effect of thermal history on microstructural evolution and mechanical properties | Directed energy deposition additive manufacturing of a Sc/Zr-modified Al–Mg alloy: Effect of thermal history on microstructural evolution and mechanical properties | Directed energy deposition additive manufacturing of a Sc/Zr-modified Al–Mg alloy: Effect of thermal history on microstructural evolution and mechanical properties | Directed energy deposition additive manufacturing of a Sc/Zr-modified Al–Mg alloy: Effect of thermal history on microstructural evolution and mechanical properties
397 | 232 | 9.5 | 0 | 0 | 0 | 9 | 0 | 0 | 0 | 0.3 | 0.7 | 90 | 0 | 0 | 0 | 0 | Laser metal deposition | 1000 | 10000 | 10 | 68.658 | 25.5735 | 73.461 | 0.34418 | 120.929 | 13.018 | 26.91 | 665.845 | 10.5534 | 2388.117 | 277.714 | 2.64693 | 68.589 | 17.22248 | 222.061 | 169.2365 | 169.2423 | 123.073 | 2.917 | 3.01 | 11.938 | 38.754 | 1.4485 | 1.58183 | 4.1314 | 592.9678 | 0.038 | 0.9 | 2 | Microstructures and Mechanical Properties of Al-Mg-Sc-Zr Alloy Additively Manufactured by Laser Direct Energy Deposition | Microstructures and Mechanical Properties of Al-Mg-Sc-Zr Alloy Additively Manufactured by Laser Direct Energy Deposition | Microstructures and Mechanical Properties of Al-Mg-Sc-Zr Alloy Additively Manufactured by Laser Direct Energy Deposition | Microstructures and Mechanical Properties of Al-Mg-Sc-Zr Alloy Additively Manufactured by Laser Direct Energy Deposition | Microstructures and Mechanical Properties of Al-Mg-Sc-Zr Alloy Additively Manufactured by Laser Direct Energy Deposition | Microstructures and Mechanical Properties of Al-Mg-Sc-Zr Alloy Additively Manufactured by Laser Direct Energy Deposition | Microstructures and Mechanical Properties of Al-Mg-Sc-Zr Alloy Additively Manufactured by Laser Direct Energy Deposition | Microstructures and Mechanical Properties of Al-Mg-Sc-Zr Alloy Additively Manufactured by Laser Direct Energy Deposition | Microstructures and Mechanical Properties of Al-Mg-Sc-Zr Alloy Additively Manufactured by Laser Direct Energy Deposition | Microstructures and Mechanical Properties of Al-Mg-Sc-Zr Alloy Additively Manufactured by Laser Direct Energy Deposition
400 | 227 | 12 | 0 | 0 | 0 | 9 | 0 | 0 | 0 | 0.3 | 0.7 | 90 | 0 | 0 | 0 | 0 | Laser metal deposition | 1000 | 10000 | 12 | 68.658 | 25.5735 | 73.461 | 0.34418 | 120.929 | 13.018 | 26.91 | 665.845 | 10.5534 | 2388.117 | 277.714 | 2.64693 | 68.589 | 17.22248 | 222.061 | 169.2365 | 169.2423 | 123.073 | 2.917 | 3.01 | 11.938 | 38.754 | 1.4485 | 1.58183 | 4.1314 | 592.9678 | 0.038 | 0.9 | 2 | Microstructures and Mechanical Properties of Al-Mg-Sc-Zr Alloy Additively Manufactured by Laser Direct Energy Deposition | Microstructures and Mechanical Properties of Al-Mg-Sc-Zr Alloy Additively Manufactured by Laser Direct Energy Deposition | Microstructures and Mechanical Properties of Al-Mg-Sc-Zr Alloy Additively Manufactured by Laser Direct Energy Deposition | Microstructures and Mechanical Properties of Al-Mg-Sc-Zr Alloy Additively Manufactured by Laser Direct Energy Deposition | Microstructures and Mechanical Properties of Al-Mg-Sc-Zr Alloy Additively Manufactured by Laser Direct Energy Deposition | Microstructures and Mechanical Properties of Al-Mg-Sc-Zr Alloy Additively Manufactured by Laser Direct Energy Deposition | Microstructures and Mechanical Properties of Al-Mg-Sc-Zr Alloy Additively Manufactured by Laser Direct Energy Deposition | Microstructures and Mechanical Properties of Al-Mg-Sc-Zr Alloy Additively Manufactured by Laser Direct Energy Deposition | Microstructures and Mechanical Properties of Al-Mg-Sc-Zr Alloy Additively Manufactured by Laser Direct Energy Deposition | Microstructures and Mechanical Properties of Al-Mg-Sc-Zr Alloy Additively Manufactured by Laser Direct Energy Deposition
278 | 118 | 23.8 | 0 | 0.12 | 0 | 4.66 | 0 | 0 | 0 | 0.33 | 0.72 | 94.17 | 0 | 0 | 0 | 0 | Laser metal deposition | 1000 | 10000 | 12 | 69.939 | 26.0429 | 74.9223 | 0.346685 | 119.8312 | 13.0806 | 27.084 | 667.7141 | 10.64601 | 2450.5477 | 284.9327 | 2.69627 | 68.588 | 16.920149 | 223.4003 | 170.8275 | 170.8335 | 122.2365 | 2.9606 | 3.0117 | 12.4052 | 40.57134 | 1.459065 | 1.595027 | 4.164591 | 586.27314 | 0.0465 | 0.9417 | 2 | Strength-ductility synergy of selective laser melted Al-Mg-Sc-Zr alloy with a heterogeneous grain structure | Strength-ductility synergy of selective laser melted Al-Mg-Sc-Zr alloy with a heterogeneous grain structure | Strength-ductility synergy of selective laser melted Al-Mg-Sc-Zr alloy with a heterogeneous grain structure | Strength-ductility synergy of selective laser melted Al-Mg-Sc-Zr alloy with a heterogeneous grain structure | Strength-ductility synergy of selective laser melted Al-Mg-Sc-Zr alloy with a heterogeneous grain structure | Strength-ductility synergy of selective laser melted Al-Mg-Sc-Zr alloy with a heterogeneous grain structure | Strength-ductility synergy of selective laser melted Al-Mg-Sc-Zr alloy with a heterogeneous grain structure | Strength-ductility synergy of selective laser melted Al-Mg-Sc-Zr alloy with a heterogeneous grain structure | Strength-ductility synergy of selective laser melted Al-Mg-Sc-Zr alloy with a heterogeneous grain structure | Strength-ductility synergy of selective laser melted Al-Mg-Sc-Zr alloy with a heterogeneous grain structure
266 | 202 | 7.8 | 0 | 0 | 0 | 4.2 | 0 | 0 | 0 | 0.2 | 0.4 | 95.2 | 0 | 0 | 0 | 0 | Laser metal deposition | 1000 | 10000 | 8 | 69.47 | 25.842 | 74.836 | 0.34722 | 119.438 | 13.022 | 26.982 | 663.686 | 10.6366 | 2457.772 | 285.828 | 2.6789 | 68.758 | 16.8976 | 223.604 | 170.2865 | 170.29 | 122.01 | 2.962 | 3.006 | 12.494 | 40.972 | 1.4599 | 1.59666 | 4.1676 | 584.7998 | 0.022 | 0.952 | 2 | Laser metal deposition for additive manufacturing of AA5024 and nanoparticulate TiC modified AA5024 alloy composites prepared with balling milling process | Laser metal deposition for additive manufacturing of AA5024 and nanoparticulate TiC modified AA5024 alloy composites prepared with balling milling process | Laser metal deposition for additive manufacturing of AA5024 and nanoparticulate TiC modified AA5024 alloy composites prepared with balling milling process | Laser metal deposition for additive manufacturing of AA5024 and nanoparticulate TiC modified AA5024 alloy composites prepared with balling milling process | Laser metal deposition for additive manufacturing of AA5024 and nanoparticulate TiC modified AA5024 alloy composites prepared with balling milling process | Laser metal deposition for additive manufacturing of AA5024 and nanoparticulate TiC modified AA5024 alloy composites prepared with balling milling process | Laser metal deposition for additive manufacturing of AA5024 and nanoparticulate TiC modified AA5024 alloy composites prepared with balling milling process | Laser metal deposition for additive manufacturing of AA5024 and nanoparticulate TiC modified AA5024 alloy composites prepared with balling milling process | Laser metal deposition for additive manufacturing of AA5024 and nanoparticulate TiC modified AA5024 alloy composites prepared with balling milling process | Laser metal deposition for additive manufacturing of AA5024 and nanoparticulate TiC modified AA5024 alloy composites prepared with balling milling process
347 | 296 | 5.1 | 0 | 0 | 0 | 4.2 | 0 | 0 | 1 | 0.2 | 0.4 | 94.2 | 0 | 0 | 0 | 0 | Laser metal deposition | 1000 | 10000 | 2 | 69.44 | 25.912 | 75.046 | 0.34712 | 120.318 | 13.292 | 27.622 | 675.636 | 10.7396 | 2476.672 | 288.698 | 2.7169 | 68.308 | 16.9644 | 223.294 | 170.2333 | 170.2419 | 122.55 | 2.972 | 3.026 | 12.404 | 40.952 | 1.4574 | 1.59386 | 4.1601 | 585.6258 | 0.042 | 0.942 | 2 | Laser metal deposition for additive manufacturing of AA5024 and nanoparticulate TiC modified AA5024 alloy composites prepared with balling milling process | Laser metal deposition for additive manufacturing of AA5024 and nanoparticulate TiC modified AA5024 alloy composites prepared with balling milling process | Laser metal deposition for additive manufacturing of AA5024 and nanoparticulate TiC modified AA5024 alloy composites prepared with balling milling process | Laser metal deposition for additive manufacturing of AA5024 and nanoparticulate TiC modified AA5024 alloy composites prepared with balling milling process | Laser metal deposition for additive manufacturing of AA5024 and nanoparticulate TiC modified AA5024 alloy composites prepared with balling milling process | Laser metal deposition for additive manufacturing of AA5024 and nanoparticulate TiC modified AA5024 alloy composites prepared with balling milling process | Laser metal deposition for additive manufacturing of AA5024 and nanoparticulate TiC modified AA5024 alloy composites prepared with balling milling process | Laser metal deposition for additive manufacturing of AA5024 and nanoparticulate TiC modified AA5024 alloy composites prepared with balling milling process | Laser metal deposition for additive manufacturing of AA5024 and nanoparticulate TiC modified AA5024 alloy composites prepared with balling milling process | Laser metal deposition for additive manufacturing of AA5024 and nanoparticulate TiC modified AA5024 alloy composites prepared with balling milling process
272 | 234 | 11 | 0.7 | 0 | 0.3 | 1 | 0 | 0 | 0 | 0 | 0 | 98 | 0 | 0 | 300 | 3 | Laser metal deposition | 1000 | 10000 | 3 | 69.769 | 25.9774 | 76.05 | 0.34846 | 118.302 | 13.045 | 27.088 | 666.453 | 10.962 | 2507.506 | 291.833 | 2.70649 | 69.099 | 16.68817 | 224.704 | 170.6776 | 170.6776 | 121.163 | 2.994 | 3.003 | 12.891 | 43.4292 | 1.47033 | 1.6099 | 4.19675 | 580.9707 | 0.03 | 0.994 | 1.997 | Design strategy for eliminating cracking and improving mechanical properties of Al-Mg-Si alloys fabricated by laser melting deposition | Design strategy for eliminating cracking and improving mechanical properties of Al-Mg-Si alloys fabricated by laser melting deposition | Design strategy for eliminating cracking and improving mechanical properties of Al-Mg-Si alloys fabricated by laser melting deposition | Design strategy for eliminating cracking and improving mechanical properties of Al-Mg-Si alloys fabricated by laser melting deposition | Design strategy for eliminating cracking and improving mechanical properties of Al-Mg-Si alloys fabricated by laser melting deposition | Design strategy for eliminating cracking and improving mechanical properties of Al-Mg-Si alloys fabricated by laser melting deposition | Design strategy for eliminating cracking and improving mechanical properties of Al-Mg-Si alloys fabricated by laser melting deposition | Design strategy for eliminating cracking and improving mechanical properties of Al-Mg-Si alloys fabricated by laser melting deposition | Design strategy for eliminating cracking and improving mechanical properties of Al-Mg-Si alloys fabricated by laser melting deposition | Design strategy for eliminating cracking and improving mechanical properties of Al-Mg-Si alloys fabricated by laser melting deposition
318 | 281 | 18 | 0.7 | 0 | 0.3 | 1 | 0 | 0 | 0 | 0 | 0 | 98 | 515 | 4 | 160 | 6 | Laser metal deposition | 1000 | 10000 | 600 | 69.769 | 25.9774 | 76.05 | 0.34846 | 118.302 | 13.045 | 27.088 | 666.453 | 10.962 | 2507.506 | 291.833 | 2.70649 | 69.099 | 16.68817 | 224.704 | 170.6776 | 170.6776 | 121.163 | 2.994 | 3.003 | 12.891 | 43.4292 | 1.47033 | 1.6099 | 4.19675 | 580.9707 | 0.03 | 0.994 | 1.997 | Design strategy for eliminating cracking and improving mechanical properties of Al-Mg-Si alloys fabricated by laser melting deposition | Design strategy for eliminating cracking and improving mechanical properties of Al-Mg-Si alloys fabricated by laser melting deposition | Design strategy for eliminating cracking and improving mechanical properties of Al-Mg-Si alloys fabricated by laser melting deposition | Design strategy for eliminating cracking and improving mechanical properties of Al-Mg-Si alloys fabricated by laser melting deposition | Design strategy for eliminating cracking and improving mechanical properties of Al-Mg-Si alloys fabricated by laser melting deposition | Design strategy for eliminating cracking and improving mechanical properties of Al-Mg-Si alloys fabricated by laser melting deposition | Design strategy for eliminating cracking and improving mechanical properties of Al-Mg-Si alloys fabricated by laser melting deposition | Design strategy for eliminating cracking and improving mechanical properties of Al-Mg-Si alloys fabricated by laser melting deposition | Design strategy for eliminating cracking and improving mechanical properties of Al-Mg-Si alloys fabricated by laser melting deposition | Design strategy for eliminating cracking and improving mechanical properties of Al-Mg-Si alloys fabricated by laser melting deposition
289 | 280 | 14 | 0.7 | 0 | 0.3 | 1 | 0 | 0 | 0 | 0 | 0 | 98 | 515 | 4 | 160 | 6 | Laser metal deposition | 1000 | 10000 | 200 | 69.769 | 25.9774 | 76.05 | 0.34846 | 118.302 | 13.045 | 27.088 | 666.453 | 10.962 | 2507.506 | 291.833 | 2.70649 | 69.099 | 16.68817 | 224.704 | 170.6776 | 170.6776 | 121.163 | 2.994 | 3.003 | 12.891 | 43.4292 | 1.47033 | 1.6099 | 4.19675 | 580.9707 | 0.03 | 0.994 | 1.997 | Design strategy for eliminating cracking and improving mechanical properties of Al-Mg-Si alloys fabricated by laser melting deposition | Design strategy for eliminating cracking and improving mechanical properties of Al-Mg-Si alloys fabricated by laser melting deposition | Design strategy for eliminating cracking and improving mechanical properties of Al-Mg-Si alloys fabricated by laser melting deposition | Design strategy for eliminating cracking and improving mechanical properties of Al-Mg-Si alloys fabricated by laser melting deposition | Design strategy for eliminating cracking and improving mechanical properties of Al-Mg-Si alloys fabricated by laser melting deposition | Design strategy for eliminating cracking and improving mechanical properties of Al-Mg-Si alloys fabricated by laser melting deposition | Design strategy for eliminating cracking and improving mechanical properties of Al-Mg-Si alloys fabricated by laser melting deposition | Design strategy for eliminating cracking and improving mechanical properties of Al-Mg-Si alloys fabricated by laser melting deposition | Design strategy for eliminating cracking and improving mechanical properties of Al-Mg-Si alloys fabricated by laser melting deposition | Design strategy for eliminating cracking and improving mechanical properties of Al-Mg-Si alloys fabricated by laser melting deposition
249 | 230 | 12 | 0.7 | 0 | 0.3 | 1 | 0 | 0 | 0 | 0 | 0 | 98 | 515 | 4 | 160 | 6 | Laser metal deposition | 1000 | 10000 | 100 | 69.769 | 25.9774 | 76.05 | 0.34846 | 118.302 | 13.045 | 27.088 | 666.453 | 10.962 | 2507.506 | 291.833 | 2.70649 | 69.099 | 16.68817 | 224.704 | 170.6776 | 170.6776 | 121.163 | 2.994 | 3.003 | 12.891 | 43.4292 | 1.47033 | 1.6099 | 4.19675 | 580.9707 | 0.03 | 0.994 | 1.997 | Design strategy for eliminating cracking and improving mechanical properties of Al-Mg-Si alloys fabricated by laser melting deposition | Design strategy for eliminating cracking and improving mechanical properties of Al-Mg-Si alloys fabricated by laser melting deposition | Design strategy for eliminating cracking and improving mechanical properties of Al-Mg-Si alloys fabricated by laser melting deposition | Design strategy for eliminating cracking and improving mechanical properties of Al-Mg-Si alloys fabricated by laser melting deposition | Design strategy for eliminating cracking and improving mechanical properties of Al-Mg-Si alloys fabricated by laser melting deposition | Design strategy for eliminating cracking and improving mechanical properties of Al-Mg-Si alloys fabricated by laser melting deposition | Design strategy for eliminating cracking and improving mechanical properties of Al-Mg-Si alloys fabricated by laser melting deposition | Design strategy for eliminating cracking and improving mechanical properties of Al-Mg-Si alloys fabricated by laser melting deposition | Design strategy for eliminating cracking and improving mechanical properties of Al-Mg-Si alloys fabricated by laser melting deposition | Design strategy for eliminating cracking and improving mechanical properties of Al-Mg-Si alloys fabricated by laser melting deposition
316 | 295 | 10 | 0.7 | 0 | 0.3 | 1 | 0 | 0 | 0 | 0 | 0 | 98 | 515 | 4 | 160 | 6 | Laser metal deposition | 1000 | 10000 | 50 | 69.769 | 25.9774 | 76.05 | 0.34846 | 118.302 | 13.045 | 27.088 | 666.453 | 10.962 | 2507.506 | 291.833 | 2.70649 | 69.099 | 16.68817 | 224.704 | 170.6776 | 170.6776 | 121.163 | 2.994 | 3.003 | 12.891 | 43.4292 | 1.47033 | 1.6099 | 4.19675 | 580.9707 | 0.03 | 0.994 | 1.997 | Design strategy for eliminating cracking and improving mechanical properties of Al-Mg-Si alloys fabricated by laser melting deposition | Design strategy for eliminating cracking and improving mechanical properties of Al-Mg-Si alloys fabricated by laser melting deposition | Design strategy for eliminating cracking and improving mechanical properties of Al-Mg-Si alloys fabricated by laser melting deposition | Design strategy for eliminating cracking and improving mechanical properties of Al-Mg-Si alloys fabricated by laser melting deposition | Design strategy for eliminating cracking and improving mechanical properties of Al-Mg-Si alloys fabricated by laser melting deposition | Design strategy for eliminating cracking and improving mechanical properties of Al-Mg-Si alloys fabricated by laser melting deposition | Design strategy for eliminating cracking and improving mechanical properties of Al-Mg-Si alloys fabricated by laser melting deposition | Design strategy for eliminating cracking and improving mechanical properties of Al-Mg-Si alloys fabricated by laser melting deposition | Design strategy for eliminating cracking and improving mechanical properties of Al-Mg-Si alloys fabricated by laser melting deposition | Design strategy for eliminating cracking and improving mechanical properties of Al-Mg-Si alloys fabricated by laser melting deposition
215 | 125 | 2.1 | 2.9 | 0 | 1.47 | 1.9 | 5 | 0 | 0 | 0.5 | 0 | 88.23 | 515 | 4 | 160 | 6 | Laser metal deposition | 1000 | 10000 | 200 | 71.66 | 27.0232 | 76.6528 | 0.339593 | 120.2369 | 14.1352 | 29.5059 | 680.3285 | 11.69451 | 2424.4851 | 283.3069 | 2.986262 | 69.7562 | 16.73961 | 222.764 | 172.7247 | 172.7564 | 121.5467 | 2.9453 | 3.0697 | 12.6906 | 43.6379 | 1.485536 | 1.617723 | 4.194175 | 605.6972 | 0.652 | 0.9403 | 1.9853 | The microstructure regulation and property enhancement of directed energy deposited Al-Zn-Mg-Cu-Si-Zr alloy with various Zr contents | The microstructure regulation and property enhancement of directed energy deposited Al-Zn-Mg-Cu-Si-Zr alloy with various Zr contents | The microstructure regulation and property enhancement of directed energy deposited Al-Zn-Mg-Cu-Si-Zr alloy with various Zr contents | The microstructure regulation and property enhancement of directed energy deposited Al-Zn-Mg-Cu-Si-Zr alloy with various Zr contents | The microstructure regulation and property enhancement of directed energy deposited Al-Zn-Mg-Cu-Si-Zr alloy with various Zr contents | The microstructure regulation and property enhancement of directed energy deposited Al-Zn-Mg-Cu-Si-Zr alloy with various Zr contents | The microstructure regulation and property enhancement of directed energy deposited Al-Zn-Mg-Cu-Si-Zr alloy with various Zr contents | The microstructure regulation and property enhancement of directed energy deposited Al-Zn-Mg-Cu-Si-Zr alloy with various Zr contents | The microstructure regulation and property enhancement of directed energy deposited Al-Zn-Mg-Cu-Si-Zr alloy with various Zr contents | The microstructure regulation and property enhancement of directed energy deposited Al-Zn-Mg-Cu-Si-Zr alloy with various Zr contents
333 | 215 | 2.9 | 2.9 | 0 | 1.47 | 1.9 | 5 | 0 | 0 | 1 | 0 | 87.73 | 0 | 0 | 0 | 0 | Laser metal deposition | 1000 | 10000 | 27 | 71.68 | 27.0382 | 76.5578 | 0.339243 | 120.5669 | 14.1752 | 29.5959 | 684.7335 | 11.72101 | 2426.0401 | 283.4319 | 2.987662 | 69.4662 | 16.78136 | 222.609 | 172.7399 | 172.7744 | 121.7917 | 2.9453 | 3.0747 | 12.6406 | 43.5129 | 1.484186 | 1.616473 | 4.189425 | 605.9652 | 0.657 | 0.9353 | 1.9853 | The microstructure regulation and property enhancement of directed energy deposited Al-Zn-Mg-Cu-Si-Zr alloy with various Zr contents | The microstructure regulation and property enhancement of directed energy deposited Al-Zn-Mg-Cu-Si-Zr alloy with various Zr contents | The microstructure regulation and property enhancement of directed energy deposited Al-Zn-Mg-Cu-Si-Zr alloy with various Zr contents | The microstructure regulation and property enhancement of directed energy deposited Al-Zn-Mg-Cu-Si-Zr alloy with various Zr contents | The microstructure regulation and property enhancement of directed energy deposited Al-Zn-Mg-Cu-Si-Zr alloy with various Zr contents | The microstructure regulation and property enhancement of directed energy deposited Al-Zn-Mg-Cu-Si-Zr alloy with various Zr contents | The microstructure regulation and property enhancement of directed energy deposited Al-Zn-Mg-Cu-Si-Zr alloy with various Zr contents | The microstructure regulation and property enhancement of directed energy deposited Al-Zn-Mg-Cu-Si-Zr alloy with various Zr contents | The microstructure regulation and property enhancement of directed energy deposited Al-Zn-Mg-Cu-Si-Zr alloy with various Zr contents | The microstructure regulation and property enhancement of directed energy deposited Al-Zn-Mg-Cu-Si-Zr alloy with various Zr contents
280 | 184 | 2.5 | 2.9 | 0 | 1.47 | 1.9 | 5 | 0 | 0 | 1.5 | 0 | 87.23 | 0 | 0 | 0 | 0 | Laser metal deposition | 1000 | 10000 | 14 | 71.7 | 27.0532 | 76.4628 | 0.338893 | 120.8969 | 14.2152 | 29.6859 | 689.1385 | 11.74751 | 2427.5951 | 283.5569 | 2.989062 | 69.1762 | 16.82311 | 222.454 | 172.7551 | 172.7924 | 122.0367 | 2.9453 | 3.0797 | 12.5906 | 43.3879 | 1.482836 | 1.615223 | 4.184675 | 606.2332 | 0.662 | 0.9303 | 1.9853 | The microstructure regulation and property enhancement of directed energy deposited Al-Zn-Mg-Cu-Si-Zr alloy with various Zr contents | The microstructure regulation and property enhancement of directed energy deposited Al-Zn-Mg-Cu-Si-Zr alloy with various Zr contents | The microstructure regulation and property enhancement of directed energy deposited Al-Zn-Mg-Cu-Si-Zr alloy with various Zr contents | The microstructure regulation and property enhancement of directed energy deposited Al-Zn-Mg-Cu-Si-Zr alloy with various Zr contents | The microstructure regulation and property enhancement of directed energy deposited Al-Zn-Mg-Cu-Si-Zr alloy with various Zr contents | The microstructure regulation and property enhancement of directed energy deposited Al-Zn-Mg-Cu-Si-Zr alloy with various Zr contents | The microstructure regulation and property enhancement of directed energy deposited Al-Zn-Mg-Cu-Si-Zr alloy with various Zr contents | The microstructure regulation and property enhancement of directed energy deposited Al-Zn-Mg-Cu-Si-Zr alloy with various Zr contents | The microstructure regulation and property enhancement of directed energy deposited Al-Zn-Mg-Cu-Si-Zr alloy with various Zr contents | The microstructure regulation and property enhancement of directed energy deposited Al-Zn-Mg-Cu-Si-Zr alloy with various Zr contents
235 | 180 | 1.4 | 2.9 | 0 | 1.47 | 1.9 | 5 | 0 | 0 | 2 | 0 | 86.73 | 0 | 0 | 0 | 0 | Laser metal deposition | 1000 | 10000 | 16 | 71.72 | 27.0682 | 76.3678 | 0.338543 | 121.2269 | 14.2552 | 29.7759 | 693.5435 | 11.77401 | 2429.1501 | 283.6819 | 2.990462 | 68.8862 | 16.86486 | 222.299 | 172.7703 | 172.8104 | 122.2817 | 2.9453 | 3.0847 | 12.5406 | 43.2629 | 1.481486 | 1.613973 | 4.179925 | 606.5012 | 0.667 | 0.9253 | 1.9853 | The microstructure regulation and property enhancement of directed energy deposited Al-Zn-Mg-Cu-Si-Zr alloy with various Zr contents | The microstructure regulation and property enhancement of directed energy deposited Al-Zn-Mg-Cu-Si-Zr alloy with various Zr contents | The microstructure regulation and property enhancement of directed energy deposited Al-Zn-Mg-Cu-Si-Zr alloy with various Zr contents | The microstructure regulation and property enhancement of directed energy deposited Al-Zn-Mg-Cu-Si-Zr alloy with various Zr contents | The microstructure regulation and property enhancement of directed energy deposited Al-Zn-Mg-Cu-Si-Zr alloy with various Zr contents | The microstructure regulation and property enhancement of directed energy deposited Al-Zn-Mg-Cu-Si-Zr alloy with various Zr contents | The microstructure regulation and property enhancement of directed energy deposited Al-Zn-Mg-Cu-Si-Zr alloy with various Zr contents | The microstructure regulation and property enhancement of directed energy deposited Al-Zn-Mg-Cu-Si-Zr alloy with various Zr contents | The microstructure regulation and property enhancement of directed energy deposited Al-Zn-Mg-Cu-Si-Zr alloy with various Zr contents | The microstructure regulation and property enhancement of directed energy deposited Al-Zn-Mg-Cu-Si-Zr alloy with various Zr contents
292 | 273 | 4.4 | 2.9 | 0 | 1.47 | 1.9 | 5 | 0 | 0 | 2 | 0 | 86.73 | 0 | 0 | 0 | 0 | Laser metal deposition | 1000 | 10000 | 18 | 71.72 | 27.0682 | 76.3678 | 0.338543 | 121.2269 | 14.2552 | 29.7759 | 693.5435 | 11.77401 | 2429.1501 | 283.6819 | 2.990462 | 68.8862 | 16.86486 | 222.299 | 172.7703 | 172.8104 | 122.2817 | 2.9453 | 3.0847 | 12.5406 | 43.2629 | 1.481486 | 1.613973 | 4.179925 | 606.5012 | 0.667 | 0.9253 | 1.9853 | The microstructure tailoring and property improving of directed energy deposited Al-Zn-Mg-Cu alloy modified with various Si and ZrO2 contents | The microstructure tailoring and property improving of directed energy deposited Al-Zn-Mg-Cu alloy modified with various Si and ZrO2 contents | The microstructure tailoring and property improving of directed energy deposited Al-Zn-Mg-Cu alloy modified with various Si and ZrO2 contents | The microstructure tailoring and property improving of directed energy deposited Al-Zn-Mg-Cu alloy modified with various Si and ZrO2 contents | The microstructure tailoring and property improving of directed energy deposited Al-Zn-Mg-Cu alloy modified with various Si and ZrO2 contents | The microstructure tailoring and property improving of directed energy deposited Al-Zn-Mg-Cu alloy modified with various Si and ZrO2 contents | The microstructure tailoring and property improving of directed energy deposited Al-Zn-Mg-Cu alloy modified with various Si and ZrO2 contents | The microstructure tailoring and property improving of directed energy deposited Al-Zn-Mg-Cu alloy modified with various Si and ZrO2 contents | The microstructure tailoring and property improving of directed energy deposited Al-Zn-Mg-Cu alloy modified with various Si and ZrO2 contents | The microstructure tailoring and property improving of directed energy deposited Al-Zn-Mg-Cu alloy modified with various Si and ZrO2 contents
140 | 117 | 4.7 | 2.9 | 0 | 1.47 | 1.9 | 5 | 0 | 0 | 0.5 | 0 | 88.23 | 401 | 1 | 120 | 18 | Laser metal deposition | 1000 | 10000 | 106 | 71.66 | 27.0232 | 76.6528 | 0.339593 | 120.2369 | 14.1352 | 29.5059 | 680.3285 | 11.69451 | 2424.4851 | 283.3069 | 2.986262 | 69.7562 | 16.73961 | 222.764 | 172.7247 | 172.7564 | 121.5467 | 2.9453 | 3.0697 | 12.6906 | 43.6379 | 1.485536 | 1.617723 | 4.194175 | 605.6972 | 0.652 | 0.9403 | 1.9853 | The microstructure tailoring and property improving of directed energy deposited Al-Zn-Mg-Cu alloy modified with various Si and ZrO2 contents | The microstructure tailoring and property improving of directed energy deposited Al-Zn-Mg-Cu alloy modified with various Si and ZrO2 contents | The microstructure tailoring and property improving of directed energy deposited Al-Zn-Mg-Cu alloy modified with various Si and ZrO2 contents | The microstructure tailoring and property improving of directed energy deposited Al-Zn-Mg-Cu alloy modified with various Si and ZrO2 contents | The microstructure tailoring and property improving of directed energy deposited Al-Zn-Mg-Cu alloy modified with various Si and ZrO2 contents | The microstructure tailoring and property improving of directed energy deposited Al-Zn-Mg-Cu alloy modified with various Si and ZrO2 contents | The microstructure tailoring and property improving of directed energy deposited Al-Zn-Mg-Cu alloy modified with various Si and ZrO2 contents | The microstructure tailoring and property improving of directed energy deposited Al-Zn-Mg-Cu alloy modified with various Si and ZrO2 contents | The microstructure tailoring and property improving of directed energy deposited Al-Zn-Mg-Cu alloy modified with various Si and ZrO2 contents | The microstructure tailoring and property improving of directed energy deposited Al-Zn-Mg-Cu alloy modified with various Si and ZrO2 contents
205 | 137 | 4.5 | 2.9 | 0 | 1.47 | 1.9 | 5 | 0 | 0 | 0.5 | 0 | 88.23 | 401 | 1 | 120 | 18 | Laser metal deposition | 1000 | 10000 | 68 | 71.66 | 27.0232 | 76.6528 | 0.339593 | 120.2369 | 14.1352 | 29.5059 | 680.3285 | 11.69451 | 2424.4851 | 283.3069 | 2.986262 | 69.7562 | 16.73961 | 222.764 | 172.7247 | 172.7564 | 121.5467 | 2.9453 | 3.0697 | 12.6906 | 43.6379 | 1.485536 | 1.617723 | 4.194175 | 605.6972 | 0.652 | 0.9403 | 1.9853 | The microstructure tailoring and property improving of directed energy deposited Al-Zn-Mg-Cu alloy modified with various Si and ZrO2 contents | The microstructure tailoring and property improving of directed energy deposited Al-Zn-Mg-Cu alloy modified with various Si and ZrO2 contents | The microstructure tailoring and property improving of directed energy deposited Al-Zn-Mg-Cu alloy modified with various Si and ZrO2 contents | The microstructure tailoring and property improving of directed energy deposited Al-Zn-Mg-Cu alloy modified with various Si and ZrO2 contents | The microstructure tailoring and property improving of directed energy deposited Al-Zn-Mg-Cu alloy modified with various Si and ZrO2 contents | The microstructure tailoring and property improving of directed energy deposited Al-Zn-Mg-Cu alloy modified with various Si and ZrO2 contents | The microstructure tailoring and property improving of directed energy deposited Al-Zn-Mg-Cu alloy modified with various Si and ZrO2 contents | The microstructure tailoring and property improving of directed energy deposited Al-Zn-Mg-Cu alloy modified with various Si and ZrO2 contents | The microstructure tailoring and property improving of directed energy deposited Al-Zn-Mg-Cu alloy modified with various Si and ZrO2 contents | The microstructure tailoring and property improving of directed energy deposited Al-Zn-Mg-Cu alloy modified with various Si and ZrO2 contents
241 | 160 | 4.1 | 2.9 | 0 | 1.47 | 1.9 | 5 | 0 | 0 | 1.5 | 0 | 87.23 | 401 | 1 | 120 | 18 | Laser metal deposition | 1000 | 10000 | 37 | 71.7 | 27.0532 | 76.4628 | 0.338893 | 120.8969 | 14.2152 | 29.6859 | 689.1385 | 11.74751 | 2427.5951 | 283.5569 | 2.989062 | 69.1762 | 16.82311 | 222.454 | 172.7551 | 172.7924 | 122.0367 | 2.9453 | 3.0797 | 12.5906 | 43.3879 | 1.482836 | 1.615223 | 4.184675 | 606.2332 | 0.662 | 0.9303 | 1.9853 | The microstructure tailoring and property improving of directed energy deposited Al-Zn-Mg-Cu alloy modified with various Si and ZrO2 contents | The microstructure tailoring and property improving of directed energy deposited Al-Zn-Mg-Cu alloy modified with various Si and ZrO2 contents | The microstructure tailoring and property improving of directed energy deposited Al-Zn-Mg-Cu alloy modified with various Si and ZrO2 contents | The microstructure tailoring and property improving of directed energy deposited Al-Zn-Mg-Cu alloy modified with various Si and ZrO2 contents | The microstructure tailoring and property improving of directed energy deposited Al-Zn-Mg-Cu alloy modified with various Si and ZrO2 contents | The microstructure tailoring and property improving of directed energy deposited Al-Zn-Mg-Cu alloy modified with various Si and ZrO2 contents | The microstructure tailoring and property improving of directed energy deposited Al-Zn-Mg-Cu alloy modified with various Si and ZrO2 contents | The microstructure tailoring and property improving of directed energy deposited Al-Zn-Mg-Cu alloy modified with various Si and ZrO2 contents | The microstructure tailoring and property improving of directed energy deposited Al-Zn-Mg-Cu alloy modified with various Si and ZrO2 contents | The microstructure tailoring and property improving of directed energy deposited Al-Zn-Mg-Cu alloy modified with various Si and ZrO2 contents
339 | 238 | 7.3 | 0.2 | 0 | 1.5 | 2.1 | 5.2 | 0 | 0 | 0 | 0 | 91 | 0 | 0 | 120 | 18 | Laser metal deposition | 1000 | 10000 | 15 | 72.305 | 27.0254 | 76.045 | 0.34313 | 120.206 | 14.105 | 29.47 | 655.193 | 10.5969 | 2406.574 | 280.724 | 3.00367 | 69.719 | 16.61525 | 222.741 | 173.5498 | 173.5798 | 121.617 | 2.914 | 3.067 | 12.689 | 41.1672 | 1.47958 | 1.61071 | 4.1838 | 600.8125 | 0.67 | 0.914 | 1.985 | Wire-based laser directed energy deposition of AA7075: effect of process parameters on microstructure and mechanical properties | Wire-based laser directed energy deposition of AA7075: effect of process parameters on microstructure and mechanical properties | Wire-based laser directed energy deposition of AA7075: effect of process parameters on microstructure and mechanical properties | Wire-based laser directed energy deposition of AA7075: effect of process parameters on microstructure and mechanical properties | Wire-based laser directed energy deposition of AA7075: effect of process parameters on microstructure and mechanical properties | Wire-based laser directed energy deposition of AA7075: effect of process parameters on microstructure and mechanical properties | Wire-based laser directed energy deposition of AA7075: effect of process parameters on microstructure and mechanical properties | Wire-based laser directed energy deposition of AA7075: effect of process parameters on microstructure and mechanical properties | Wire-based laser directed energy deposition of AA7075: effect of process parameters on microstructure and mechanical properties | Wire-based laser directed energy deposition of AA7075: effect of process parameters on microstructure and mechanical properties
401 | 271 | 16.8 | 0.2 | 0 | 1.5 | 2.1 | 5.2 | 0 | 0 | 0 | 0 | 91 | 0 | 0 | 0 | 0 | Laser metal deposition | 1000 | 10000 | 600 | 72.305 | 27.0254 | 76.045 | 0.34313 | 120.206 | 14.105 | 29.47 | 655.193 | 10.5969 | 2406.574 | 280.724 | 3.00367 | 69.719 | 16.61525 | 222.741 | 173.5498 | 173.5798 | 121.617 | 2.914 | 3.067 | 12.689 | 41.1672 | 1.47958 | 1.61071 | 4.1838 | 600.8125 | 0.67 | 0.914 | 1.985 | Wire-based laser directed energy deposition of AA7075: effect of process parameters on microstructure and mechanical properties | Wire-based laser directed energy deposition of AA7075: effect of process parameters on microstructure and mechanical properties | Wire-based laser directed energy deposition of AA7075: effect of process parameters on microstructure and mechanical properties | Wire-based laser directed energy deposition of AA7075: effect of process parameters on microstructure and mechanical properties | Wire-based laser directed energy deposition of AA7075: effect of process parameters on microstructure and mechanical properties | Wire-based laser directed energy deposition of AA7075: effect of process parameters on microstructure and mechanical properties | Wire-based laser directed energy deposition of AA7075: effect of process parameters on microstructure and mechanical properties | Wire-based laser directed energy deposition of AA7075: effect of process parameters on microstructure and mechanical properties | Wire-based laser directed energy deposition of AA7075: effect of process parameters on microstructure and mechanical properties | Wire-based laser directed energy deposition of AA7075: effect of process parameters on microstructure and mechanical properties
233 | 141 | 5.82 | 0.2 | 0 | 1.55 | 2.6 | 5.5 | 0.2 | 0 | 0 | 0 | 89.95 | 0 | 0 | 0 | 0 | Laser metal deposition | 1000 | 10000 | 200 | 72.416 | 27.0784 | 75.972 | 0.342465 | 120.5425 | 14.177 | 29.6295 | 656.6515 | 10.594 | 2396.1505 | 279.6445 | 3.01887 | 69.653 | 16.64506 | 222.431 | 173.6622 | 173.6952 | 121.8035 | 2.9075 | 3.0725 | 12.612 | 40.7899 | 1.47879 | 1.609335 | 4.179075 | 602.8462 | 0.709 | 0.9035 | 1.9845 | Microstructure and mechanical properties of laser DED produced crack-free Al 7075 alloy: Effect of process parameters and heat treatment | Microstructure and mechanical properties of laser DED produced crack-free Al 7075 alloy: Effect of process parameters and heat treatment | Microstructure and mechanical properties of laser DED produced crack-free Al 7075 alloy: Effect of process parameters and heat treatment | Microstructure and mechanical properties of laser DED produced crack-free Al 7075 alloy: Effect of process parameters and heat treatment | Microstructure and mechanical properties of laser DED produced crack-free Al 7075 alloy: Effect of process parameters and heat treatment | Microstructure and mechanical properties of laser DED produced crack-free Al 7075 alloy: Effect of process parameters and heat treatment | Microstructure and mechanical properties of laser DED produced crack-free Al 7075 alloy: Effect of process parameters and heat treatment | Microstructure and mechanical properties of laser DED produced crack-free Al 7075 alloy: Effect of process parameters and heat treatment | Microstructure and mechanical properties of laser DED produced crack-free Al 7075 alloy: Effect of process parameters and heat treatment | Microstructure and mechanical properties of laser DED produced crack-free Al 7075 alloy: Effect of process parameters and heat treatment
342 | 197 | 5.3 | 0.2 | 0 | 1.55 | 2.6 | 5.5 | 0.2 | 0 | 0 | 0 | 89.95 | 470 | 1 | 150 | 14 | Laser metal deposition | 1000 | 10000 | 200 | 72.416 | 27.0784 | 75.972 | 0.342465 | 120.5425 | 14.177 | 29.6295 | 656.6515 | 10.594 | 2396.1505 | 279.6445 | 3.01887 | 69.653 | 16.64506 | 222.431 | 173.6622 | 173.6952 | 121.8035 | 2.9075 | 3.0725 | 12.612 | 40.7899 | 1.47879 | 1.609335 | 4.179075 | 602.8462 | 0.709 | 0.9035 | 1.9845 | Microstructure and mechanical properties of laser DED produced crack-free Al 7075 alloy: Effect of process parameters and heat treatment | Microstructure and mechanical properties of laser DED produced crack-free Al 7075 alloy: Effect of process parameters and heat treatment | Microstructure and mechanical properties of laser DED produced crack-free Al 7075 alloy: Effect of process parameters and heat treatment | Microstructure and mechanical properties of laser DED produced crack-free Al 7075 alloy: Effect of process parameters and heat treatment | Microstructure and mechanical properties of laser DED produced crack-free Al 7075 alloy: Effect of process parameters and heat treatment | Microstructure and mechanical properties of laser DED produced crack-free Al 7075 alloy: Effect of process parameters and heat treatment | Microstructure and mechanical properties of laser DED produced crack-free Al 7075 alloy: Effect of process parameters and heat treatment | Microstructure and mechanical properties of laser DED produced crack-free Al 7075 alloy: Effect of process parameters and heat treatment | Microstructure and mechanical properties of laser DED produced crack-free Al 7075 alloy: Effect of process parameters and heat treatment | Microstructure and mechanical properties of laser DED produced crack-free Al 7075 alloy: Effect of process parameters and heat treatment
258 | 129 | 13.1 | 0 | 0 | 0 | 2.2 | 6.5 | 0 | 0 | 0 | 0.4 | 90.9 | 0 | 0 | 0 | 0 | Laser metal deposition | 1000 | 10000 | 200 | 72.432 | 27.121 | 75.104 | 0.34206 | 120.326 | 14.131 | 29.476 | 646.524 | 10.44825 | 2380.95 | 277.768 | 2.98634 | 69.674 | 16.6512 | 222.271 | 173.6998 | 173.7395 | 121.577 | 2.917 | 3.069 | 12.669 | 39.087 | 1.47759 | 1.60576 | 4.178 | 602.8716 | 0.67 | 0.909 | 2 | Composition design of low hot-cracking susceptibility of Al-Zn-Mg-Sc alloy and its formability during laser additive manufacturing | Composition design of low hot-cracking susceptibility of Al-Zn-Mg-Sc alloy and its formability during laser additive manufacturing | Composition design of low hot-cracking susceptibility of Al-Zn-Mg-Sc alloy and its formability during laser additive manufacturing | Composition design of low hot-cracking susceptibility of Al-Zn-Mg-Sc alloy and its formability during laser additive manufacturing | Composition design of low hot-cracking susceptibility of Al-Zn-Mg-Sc alloy and its formability during laser additive manufacturing | Composition design of low hot-cracking susceptibility of Al-Zn-Mg-Sc alloy and its formability during laser additive manufacturing | Composition design of low hot-cracking susceptibility of Al-Zn-Mg-Sc alloy and its formability during laser additive manufacturing | Composition design of low hot-cracking susceptibility of Al-Zn-Mg-Sc alloy and its formability during laser additive manufacturing | Composition design of low hot-cracking susceptibility of Al-Zn-Mg-Sc alloy and its formability during laser additive manufacturing | Composition design of low hot-cracking susceptibility of Al-Zn-Mg-Sc alloy and its formability during laser additive manufacturing
322 | 161 | 19 | 0 | 0 | 0 | 2.2 | 6.5 | 0 | 0 | 0 | 0.4 | 90.9 | 470 | 1.6 | 200 | 3 | Laser metal deposition | 1000 | 10000 | 50 | 72.432 | 27.121 | 75.104 | 0.34206 | 120.326 | 14.131 | 29.476 | 646.524 | 10.44825 | 2380.95 | 277.768 | 2.98634 | 69.674 | 16.6512 | 222.271 | 173.6998 | 173.7395 | 121.577 | 2.917 | 3.069 | 12.669 | 39.087 | 1.47759 | 1.60576 | 4.178 | 602.8716 | 0.67 | 0.909 | 2 | Composition design of low hot-cracking susceptibility of Al-Zn-Mg-Sc alloy and its formability during laser additive manufacturing | Composition design of low hot-cracking susceptibility of Al-Zn-Mg-Sc alloy and its formability during laser additive manufacturing | Composition design of low hot-cracking susceptibility of Al-Zn-Mg-Sc alloy and its formability during laser additive manufacturing | Composition design of low hot-cracking susceptibility of Al-Zn-Mg-Sc alloy and its formability during laser additive manufacturing | Composition design of low hot-cracking susceptibility of Al-Zn-Mg-Sc alloy and its formability during laser additive manufacturing | Composition design of low hot-cracking susceptibility of Al-Zn-Mg-Sc alloy and its formability during laser additive manufacturing | Composition design of low hot-cracking susceptibility of Al-Zn-Mg-Sc alloy and its formability during laser additive manufacturing | Composition design of low hot-cracking susceptibility of Al-Zn-Mg-Sc alloy and its formability during laser additive manufacturing | Composition design of low hot-cracking susceptibility of Al-Zn-Mg-Sc alloy and its formability during laser additive manufacturing | Composition design of low hot-cracking susceptibility of Al-Zn-Mg-Sc alloy and its formability during laser additive manufacturing
363 | 219 | 14 | 0 | 0 | 0 | 2.2 | 6.5 | 0 | 0 | 0 | 0.4 | 90.9 | 470 | 1.6 | 120 | 24 | Laser metal deposition | 1000 | 10000 | 50 | 72.432 | 27.121 | 75.104 | 0.34206 | 120.326 | 14.131 | 29.476 | 646.524 | 10.44825 | 2380.95 | 277.768 | 2.98634 | 69.674 | 16.6512 | 222.271 | 173.6998 | 173.7395 | 121.577 | 2.917 | 3.069 | 12.669 | 39.087 | 1.47759 | 1.60576 | 4.178 | 602.8716 | 0.67 | 0.909 | 2 | Composition design of low hot-cracking susceptibility of Al-Zn-Mg-Sc alloy and its formability during laser additive manufacturing | Composition design of low hot-cracking susceptibility of Al-Zn-Mg-Sc alloy and its formability during laser additive manufacturing | Composition design of low hot-cracking susceptibility of Al-Zn-Mg-Sc alloy and its formability during laser additive manufacturing | Composition design of low hot-cracking susceptibility of Al-Zn-Mg-Sc alloy and its formability during laser additive manufacturing | Composition design of low hot-cracking susceptibility of Al-Zn-Mg-Sc alloy and its formability during laser additive manufacturing | Composition design of low hot-cracking susceptibility of Al-Zn-Mg-Sc alloy and its formability during laser additive manufacturing | Composition design of low hot-cracking susceptibility of Al-Zn-Mg-Sc alloy and its formability during laser additive manufacturing | Composition design of low hot-cracking susceptibility of Al-Zn-Mg-Sc alloy and its formability during laser additive manufacturing | Composition design of low hot-cracking susceptibility of Al-Zn-Mg-Sc alloy and its formability during laser additive manufacturing | Composition design of low hot-cracking susceptibility of Al-Zn-Mg-Sc alloy and its formability during laser additive manufacturing
342 | 250 | 29 | 0 | 0 | 0 | 2.2 | 6.5 | 0 | 0 | 0 | 0.4 | 90.9 | 470 | 3 | 160 | 6 | Laser metal deposition | 1000 | 10000 | 50 | 72.432 | 27.121 | 75.104 | 0.34206 | 120.326 | 14.131 | 29.476 | 646.524 | 10.44825 | 2380.95 | 277.768 | 2.98634 | 69.674 | 16.6512 | 222.271 | 173.6998 | 173.7395 | 121.577 | 2.917 | 3.069 | 12.669 | 39.087 | 1.47759 | 1.60576 | 4.178 | 602.8716 | 0.67 | 0.909 | 2 | Composition design of low hot-cracking susceptibility of Al-Zn-Mg-Sc alloy and its formability during laser additive manufacturing | Composition design of low hot-cracking susceptibility of Al-Zn-Mg-Sc alloy and its formability during laser additive manufacturing | Composition design of low hot-cracking susceptibility of Al-Zn-Mg-Sc alloy and its formability during laser additive manufacturing | Composition design of low hot-cracking susceptibility of Al-Zn-Mg-Sc alloy and its formability during laser additive manufacturing | Composition design of low hot-cracking susceptibility of Al-Zn-Mg-Sc alloy and its formability during laser additive manufacturing | Composition design of low hot-cracking susceptibility of Al-Zn-Mg-Sc alloy and its formability during laser additive manufacturing | Composition design of low hot-cracking susceptibility of Al-Zn-Mg-Sc alloy and its formability during laser additive manufacturing | Composition design of low hot-cracking susceptibility of Al-Zn-Mg-Sc alloy and its formability during laser additive manufacturing | Composition design of low hot-cracking susceptibility of Al-Zn-Mg-Sc alloy and its formability during laser additive manufacturing | Composition design of low hot-cracking susceptibility of Al-Zn-Mg-Sc alloy and its formability during laser additive manufacturing
331 | 268 | 14 | 0 | 0 | 0 | 2.2 | 6.5 | 0 | 0 | 0 | 0.4 | 90.9 | 450 | 3 | 160 | 6 | Laser metal deposition | 1000 | 10000 | 50 | 72.432 | 27.121 | 75.104 | 0.34206 | 120.326 | 14.131 | 29.476 | 646.524 | 10.44825 | 2380.95 | 277.768 | 2.98634 | 69.674 | 16.6512 | 222.271 | 173.6998 | 173.7395 | 121.577 | 2.917 | 3.069 | 12.669 | 39.087 | 1.47759 | 1.60576 | 4.178 | 602.8716 | 0.67 | 0.909 | 2 | Composition design of low hot-cracking susceptibility of Al-Zn-Mg-Sc alloy and its formability during laser additive manufacturing | Composition design of low hot-cracking susceptibility of Al-Zn-Mg-Sc alloy and its formability during laser additive manufacturing | Composition design of low hot-cracking susceptibility of Al-Zn-Mg-Sc alloy and its formability during laser additive manufacturing | Composition design of low hot-cracking susceptibility of Al-Zn-Mg-Sc alloy and its formability during laser additive manufacturing | Composition design of low hot-cracking susceptibility of Al-Zn-Mg-Sc alloy and its formability during laser additive manufacturing | Composition design of low hot-cracking susceptibility of Al-Zn-Mg-Sc alloy and its formability during laser additive manufacturing | Composition design of low hot-cracking susceptibility of Al-Zn-Mg-Sc alloy and its formability during laser additive manufacturing | Composition design of low hot-cracking susceptibility of Al-Zn-Mg-Sc alloy and its formability during laser additive manufacturing | Composition design of low hot-cracking susceptibility of Al-Zn-Mg-Sc alloy and its formability during laser additive manufacturing | Composition design of low hot-cracking susceptibility of Al-Zn-Mg-Sc alloy and its formability during laser additive manufacturing
337 | 269 | 15.8 | 0 | 0 | 0 | 2.2 | 6.5 | 0 | 0 | 0 | 0.4 | 90.9 | 450 | 3 | 160 | 6 | Laser metal deposition | 1000 | 10000 | 50 | 72.432 | 27.121 | 75.104 | 0.34206 | 120.326 | 14.131 | 29.476 | 646.524 | 10.44825 | 2380.95 | 277.768 | 2.98634 | 69.674 | 16.6512 | 222.271 | 173.6998 | 173.7395 | 121.577 | 2.917 | 3.069 | 12.669 | 39.087 | 1.47759 | 1.60576 | 4.178 | 602.8716 | 0.67 | 0.909 | 2 | Composition design of low hot-cracking susceptibility of Al-Zn-Mg-Sc alloy and its formability during laser additive manufacturing | Composition design of low hot-cracking susceptibility of Al-Zn-Mg-Sc alloy and its formability during laser additive manufacturing | Composition design of low hot-cracking susceptibility of Al-Zn-Mg-Sc alloy and its formability during laser additive manufacturing | Composition design of low hot-cracking susceptibility of Al-Zn-Mg-Sc alloy and its formability during laser additive manufacturing | Composition design of low hot-cracking susceptibility of Al-Zn-Mg-Sc alloy and its formability during laser additive manufacturing | Composition design of low hot-cracking susceptibility of Al-Zn-Mg-Sc alloy and its formability during laser additive manufacturing | Composition design of low hot-cracking susceptibility of Al-Zn-Mg-Sc alloy and its formability during laser additive manufacturing | Composition design of low hot-cracking susceptibility of Al-Zn-Mg-Sc alloy and its formability during laser additive manufacturing | Composition design of low hot-cracking susceptibility of Al-Zn-Mg-Sc alloy and its formability during laser additive manufacturing | Composition design of low hot-cracking susceptibility of Al-Zn-Mg-Sc alloy and its formability during laser additive manufacturing
390 | 312 | 25.9 | 0 | 0 | 0 | 2.2 | 6.5 | 0 | 0 | 0 | 0.4 | 90.9 | 450 | 1 | 120 | 24 | Laser metal deposition | 1000 | 10000 | 50 | 72.432 | 27.121 | 75.104 | 0.34206 | 120.326 | 14.131 | 29.476 | 646.524 | 10.44825 | 2380.95 | 277.768 | 2.98634 | 69.674 | 16.6512 | 222.271 | 173.6998 | 173.7395 | 121.577 | 2.917 | 3.069 | 12.669 | 39.087 | 1.47759 | 1.60576 | 4.178 | 602.8716 | 0.67 | 0.909 | 2 | Composition design of low hot-cracking susceptibility of Al-Zn-Mg-Sc alloy and its formability during laser additive manufacturing | Composition design of low hot-cracking susceptibility of Al-Zn-Mg-Sc alloy and its formability during laser additive manufacturing | Composition design of low hot-cracking susceptibility of Al-Zn-Mg-Sc alloy and its formability during laser additive manufacturing | Composition design of low hot-cracking susceptibility of Al-Zn-Mg-Sc alloy and its formability during laser additive manufacturing | Composition design of low hot-cracking susceptibility of Al-Zn-Mg-Sc alloy and its formability during laser additive manufacturing | Composition design of low hot-cracking susceptibility of Al-Zn-Mg-Sc alloy and its formability during laser additive manufacturing | Composition design of low hot-cracking susceptibility of Al-Zn-Mg-Sc alloy and its formability during laser additive manufacturing | Composition design of low hot-cracking susceptibility of Al-Zn-Mg-Sc alloy and its formability during laser additive manufacturing | Composition design of low hot-cracking susceptibility of Al-Zn-Mg-Sc alloy and its formability during laser additive manufacturing | Composition design of low hot-cracking susceptibility of Al-Zn-Mg-Sc alloy and its formability during laser additive manufacturing
305 | 238 | 2.8 | 3 | 0.5 | 1.47 | 1.9 | 5.1 | 0.3 | 0 | 2 | 0 | 85.73 | 0 | 0 | 0 | 0 | Laser metal deposition | 1000 | 10000 | 15 | 72.578 | 27.4194 | 76.9578 | 0.337923 | 121.6079 | 14.3602 | 30.0229 | 701.4715 | 11.84946 | 2431.9331 | 284.2399 | 3.025782 | 68.6662 | 16.84588 | 222.197 | 173.7583 | 173.8007 | 122.4447 | 2.9483 | 3.0937 | 12.4886 | 43.0678 | 1.482346 | 1.615193 | 4.182775 | 608.1906 | 0.713 | 0.9173 | 1.9853 | The microstructure and mechanical properties of Al-Zn-Mg-Si-Cu-Zr alloy: a comparison between directed energy deposition and laser powder bed fusion | The microstructure and mechanical properties of Al-Zn-Mg-Si-Cu-Zr alloy: a comparison between directed energy deposition and laser powder bed fusion | The microstructure and mechanical properties of Al-Zn-Mg-Si-Cu-Zr alloy: a comparison between directed energy deposition and laser powder bed fusion | The microstructure and mechanical properties of Al-Zn-Mg-Si-Cu-Zr alloy: a comparison between directed energy deposition and laser powder bed fusion | The microstructure and mechanical properties of Al-Zn-Mg-Si-Cu-Zr alloy: a comparison between directed energy deposition and laser powder bed fusion | The microstructure and mechanical properties of Al-Zn-Mg-Si-Cu-Zr alloy: a comparison between directed energy deposition and laser powder bed fusion | The microstructure and mechanical properties of Al-Zn-Mg-Si-Cu-Zr alloy: a comparison between directed energy deposition and laser powder bed fusion | The microstructure and mechanical properties of Al-Zn-Mg-Si-Cu-Zr alloy: a comparison between directed energy deposition and laser powder bed fusion | The microstructure and mechanical properties of Al-Zn-Mg-Si-Cu-Zr alloy: a comparison between directed energy deposition and laser powder bed fusion | The microstructure and mechanical properties of Al-Zn-Mg-Si-Cu-Zr alloy: a comparison between directed energy deposition and laser powder bed fusion