## Final_data
Target Properties |  |  | Chemical Composition | [9 empty] | Heat treatment |  |  |  | Process |  |  | Mechanical Properties |  |  |  | Thermophysical Properties | [13 empty] | Periodic and electronics properties | [10 empty] | References
Ultimate Tensile Strengthm (MPa) | Yield Strength (MPa) | Elongation (%) | Si | Fe | Cu | Mg | Zn | Ti | Zr | Sc | Mn | Al | SHT_Temperature (oC) | SHT_Time (h) | Aging_temperature (oC) | Aging_Time (h) | Process | Min. Cooling rate (oC/s) | Max. Cooling rate (oC/s) | Young modulus (GPa) | Shear modulus (GPa) | Bulk modulus (GPa) | poisson ratio | Atomic_radius | Atomic_number | Atomic_mass | Melting_temperature | Heat_of_fusion | Boiling_temperature | Heat_of_vaporization | Density | Mendeleev number | atomic volume | space group | Lattice a (pm) | Lattice c (pm) | Covalent radius | Valence_electrons | Period | Group | Electron_affinity | Electronegativity Allred | Electronegativity Pauling | work function | First ionization energy | d_valence electrons | P_valence electrons | S_valence electrons
419 | 269 | 7.1 | 2 | 2 | 0 | 5 | 0 | 0 | 0 | 0 | 0 | 91 | 0 | 0 | 0 | 0 | Laser powder bed fusion | 10000 | 100000 | 71.11 | 26.674 | 76.81 | 0.3432 | 119.97 | 13.23 | 27.4452 | 692.14 | 11.452 | 2462.01 | 287.15 | 2.7475 | 68.83 | 16.9251 | 223.57 | 401.1463 | 394.5585 | 122.02 | 2.97 | 3.02 | 12.37 | 41.661 | 1.4668 | 1.6052 | 4.1871 | 593.235 | 0.12 | 0.95 | 2 | High-strength Al–5Mg2Si–2Mg–2Fe alloy with extremely high Fe content for green industrial application through additive manufacturing
460 | 317 | 7.6 | 2 | 2 | 0 | 5 | 0 | 0 | 0 | 0 | 0 | 91 | 0 | 0 | 180 | 3.5 | Laser powder bed fusion | 10000 | 100000 | 71.11 | 26.674 | 76.81 | 0.3432 | 119.97 | 13.23 | 27.4452 | 692.14 | 11.452 | 2462.01 | 287.15 | 2.7475 | 68.83 | 16.9251 | 223.57 | 401.1463 | 394.5585 | 122.02 | 2.97 | 3.02 | 12.37 | 41.661 | 1.4668 | 1.6052 | 4.1871 | 593.235 | 0.12 | 0.95 | 2 | High-strength Al–5Mg2Si–2Mg–2Fe alloy with extremely high Fe content for green industrial application through additive manufacturing
297 | 189.6 | 14.7 | 0 | 2.5 | 0 | 0 | 0 | 0 | 0 | 0 | 0 | 97.5 | 0 | 0 | 0 | 0 | Laser powder bed fusion | 10000 | 100000 | 73.525 | 27.4 | 78.35 | 0.3485 | 118.95 | 13.325 | 27.7015 | 681.95 | 10.7775 | 2527.55 | 294.35 | 2.82925 | 68.525 | 16.48925 | 225.1 | 401.9925 | 394.82625 | 121.275 | 3 | 3.025 | 12.875 | 41.83 | 1.47425 | 1.6155 | 4.21825 | 581.9475 | 0.15 | 0.975 | 2 | Design of Al–Fe–Mn alloy for both high-temperature strength and sufficient processability of laser powder bed fusion
390 | 270.7 | 13.1 | 0 | 2.5 | 0 | 0 | 0 | 0 | 0 | 0 | 2 | 95.5 | 0 | 0 | 0 | 0 | Laser powder bed fusion | 10000 | 100000 | 76.085 | 28.47 | 79.23 | 0.3479 | 119.81 | 13.565 | 28.0619 | 693.67 | 10.8275 | 2518.39 | 292.89 | 2.92465 | 68.105 | 16.40105 | 224.94 | 411.7185 | 404.55225 | 121.635 | 3.02 | 3.045 | 12.755 | 40.98 | 1.47685 | 1.6143 | 4.22325 | 584.7475 | 0.25 | 0.955 | 2 | Design of Al–Fe–Mn alloy for both high-temperature strength and sufficient processability of laser powder bed fusion
571 | 434.1 | 9.4 | 0 | 5 | 0 | 1 | 0 | 0 | 0.7 | 0.8 | 2 | 90.5 | 0 | 0 | 0 | 0 | Laser powder bed fusion | 10000 | 100000 | 79.371 | 29.853 | 81.265 | 0.34517 | 122.174 | 14.133 | 29.35004 | 730.933 | 10.9995 | 2528.368 | 294.799 | 3.07304 | 66.841 | 16.46256 | 224.265 | 406.75625 | 397.33709 | 122.88 | 3.017 | 3.092 | 12.377 | 39.68 | 1.47479 | 1.61284 | 4.22115 | 591.905 | 0.422 | 0.905 | 2 | Toward the superior high-temperature strength of Al-5Fe alloy for powder bed fusion-laser beam: Stabilizing Al6Fe nanoprecipitate by Sc and Zr elements
260 | 185 | 3.8 | 0 | 1 | 0.6 | 0 | 0 | 0 | 0.3 | 0 | 0 | 98.1 | 0 | 0 | 0 | 0 | Laser powder bed fusion | 10000 | 100000 | 71.761 | 26.713 | 77.387 | 0.34931 | 118.806 | 13.307 | 27.68068 | 674.91272 | 10.7763 | 2528.348 | 294.443 | 2.80066 | 68.711 | 16.55294 | 224.947 | 403.26099 | 400.96899 | 121.338 | 2.997 | 3.022 | 12.911 | 42.6832 | 1.47263 | 1.6131 | 4.20655 | 580.4748 | 0.126 | 0.981 | 1.994 | Improving the processability and grain structures of additively manufactured Al-Fe-Cu-xZr alloy: Experiment and high-fidelity simulation
350 | 316 | 3.1 | 0 | 1 | 0.6 | 0 | 0 | 0 | 0.6 | 0 | 0 | 97.8 | 0 | 0 | 0 | 0 | Laser powder bed fusion | 10000 | 100000 | 71.752 | 26.734 | 77.45 | 0.34928 | 119.07 | 13.388 | 27.8734 | 678.49772 | 10.8072 | 2534.018 | 295.304 | 2.81206 | 68.576 | 16.57298 | 224.854 | 403.01574 | 401.29824 | 121.5 | 3 | 3.028 | 12.884 | 42.679 | 1.47188 | 1.61226 | 4.2043 | 580.7226 | 0.132 | 0.978 | 1.994 | Improving the processability and grain structures of additively manufactured Al-Fe-Cu-xZr alloy: Experiment and high-fidelity simulation
415 | 339 | 4.4 | 0 | 1 | 0.6 | 0 | 0 | 0 | 0.8 | 0 | 0 | 97.6 | 0 | 0 | 0 | 0 | Laser powder bed fusion | 10000 | 100000 | 71.746 | 26.748 | 77.492 | 0.34926 | 119.246 | 13.442 | 28.00188 | 680.88772 | 10.8278 | 2537.798 | 295.878 | 2.81966 | 68.486 | 16.58634 | 224.792 | 402.85224 | 401.51774 | 121.608 | 3.002 | 3.032 | 12.866 | 42.6762 | 1.47138 | 1.6117 | 4.2028 | 580.8878 | 0.136 | 0.976 | 1.994 | Improving the processability and grain structures of additively manufactured Al-Fe-Cu-xZr alloy: Experiment and high-fidelity simulation
515 | 497 | 2.2 | 0 | 1 | 0.6 | 0 | 0 | 0 | 1.3 | 0 | 0 | 97.1 | 0 | 0 | 0 | 0 | Laser powder bed fusion | 10000 | 100000 | 71.731 | 26.783 | 77.597 | 0.34921 | 119.686 | 13.577 | 28.32308 | 686.86272 | 10.8793 | 2547.248 | 297.313 | 2.83866 | 68.261 | 16.61974 | 224.637 | 402.44349 | 402.06649 | 121.878 | 3.007 | 3.042 | 12.821 | 42.6692 | 1.47013 | 1.6103 | 4.19905 | 581.3008 | 0.146 | 0.971 | 1.994 | Improving the processability and grain structures of additively manufactured Al-Fe-Cu-xZr alloy: Experiment and high-fidelity simulation